## Sheet1
Temperature (°C) | GHSV (ml/(h*g)) | CH₄ concentration (%) | Time (min) | Calcined temperature (°C) | Fe (wt%) | Ni (wt%) | Cu (wt%) | Co (wt%) | Mo (wt%) | Al₂O₃ (wt%) | SiO₂ (wt%) | TiO₂ (wt%) | MgO (wt%) | CNT (wt%) | CeZrO2 (wt%) | CH₄ conversion (%) | H₂ yield (%)
700 | 42000 | 30 | 0 | 700 | 60 | 0 | 0 | 0 | 0 | 40 | 0 | 0 | 0 | 0 | 0 | 57.7 | 26.5
700 | 42000 | 30 | 15 | 700 | 60 | 0 | 0 | 0 | 0 | 40 | 0 | 0 | 0 | 0 | 0 | 35.5 | 18.7
700 | 42000 | 30 | 30 | 700 | 60 | 0 | 0 | 0 | 0 | 40 | 0 | 0 | 0 | 0 | 0 | 27.3 | 15.4
700 | 42000 | 30 | 45 | 700 | 60 | 0 | 0 | 0 | 0 | 40 | 0 | 0 | 0 | 0 | 0 | 22.7 | 14.2
700 | 42000 | 30 | 60 | 700 | 60 | 0 | 0 | 0 | 0 | 40 | 0 | 0 | 0 | 0 | 0 | 20 | 13
700 | 42000 | 30 | 0 | 700 | 60 | 0 | 0 | 0 | 0 | 0 | 40 | 0 | 0 | 0 | 0 | 36.2 | 19.2
700 | 42000 | 30 | 15 | 700 | 60 | 0 | 0 | 0 | 0 | 0 | 40 | 0 | 0 | 0 | 0 | 13.2 | 5.47
700 | 42000 | 30 | 30 | 700 | 60 | 0 | 0 | 0 | 0 | 0 | 40 | 0 | 0 | 0 | 0 | 10.8 | 4.38
700 | 42000 | 30 | 45 | 700 | 60 | 0 | 0 | 0 | 0 | 0 | 40 | 0 | 0 | 0 | 0 | 10.2 | 4.45
700 | 42000 | 30 | 60 | 700 | 60 | 0 | 0 | 0 | 0 | 0 | 40 | 0 | 0 | 0 | 0 | 8.94 | 4.42
700 | 42000 | 30 | 0 | 700 | 30 | 0 | 0 | 0 | 0 | 70 | 0 | 0 | 0 | 0 | 0 | 39.7 | 16
700 | 42000 | 30 | 15 | 700 | 30 | 0 | 0 | 0 | 0 | 70 | 0 | 0 | 0 | 0 | 0 | 18.1 | 7.68
700 | 42000 | 30 | 30 | 700 | 30 | 0 | 0 | 0 | 0 | 70 | 0 | 0 | 0 | 0 | 0 | 16.1 | 7.33
700 | 42000 | 30 | 45 | 700 | 30 | 0 | 0 | 0 | 0 | 70 | 0 | 0 | 0 | 0 | 0 | 13.3 | 7.04
700 | 42000 | 30 | 60 | 700 | 30 | 0 | 0 | 0 | 0 | 70 | 0 | 0 | 0 | 0 | 0 | 12.5 | 6.75
700 | 42000 | 30 | 0 | 700 | 10 | 0 | 0 | 0 | 0 | 90 | 0 | 0 | 0 | 0 | 0 | 17.9 | 2.21
700 | 42000 | 30 | 15 | 700 | 10 | 0 | 0 | 0 | 0 | 90 | 0 | 0 | 0 | 0 | 0 | 9.74 | 1.13
700 | 42000 | 30 | 30 | 700 | 10 | 0 | 0 | 0 | 0 | 90 | 0 | 0 | 0 | 0 | 0 | 7.75 | 0.902
700 | 42000 | 30 | 45 | 700 | 10 | 0 | 0 | 0 | 0 | 90 | 0 | 0 | 0 | 0 | 0 | 6.13 | 0.796
700 | 42000 | 30 | 60 | 700 | 10 | 0 | 0 | 0 | 0 | 90 | 0 | 0 | 0 | 0 | 0 | 5.6 | 0.691
650 | 42000 | 30 | 0 | 700 | 60 | 0 | 0 | 0 | 0 | 40 | 0 | 0 | 0 | 0 | 0 | 42.3 | 16.8
650 | 42000 | 30 | 15 | 700 | 60 | 0 | 0 | 0 | 0 | 40 | 0 | 0 | 0 | 0 | 0 | 12.3 | 4.21
650 | 42000 | 30 | 30 | 700 | 60 | 0 | 0 | 0 | 0 | 40 | 0 | 0 | 0 | 0 | 0 | 10.1 | 3.94
650 | 42000 | 30 | 45 | 700 | 60 | 0 | 0 | 0 | 0 | 40 | 0 | 0 | 0 | 0 | 0 | 8.73 | 3.48
650 | 42000 | 30 | 60 | 700 | 60 | 0 | 0 | 0 | 0 | 40 | 0 | 0 | 0 | 0 | 0 | 8.07 | 3.5
650 | 42000 | 30 | 0 | 500 | 6 | 54 | 0 | 0 | 0 | 0 | 40 | 0 | 0 | 0 | 0 | 58.7761148089723 | 31.0810810810811
650 | 42000 | 30 | 15 | 500 | 6 | 54 | 0 | 0 | 0 | 0 | 40 | 0 | 0 | 0 | 0 | 58.6670533883031 | 35.2702702702703
650 | 42000 | 30 | 30 | 500 | 6 | 54 | 0 | 0 | 0 | 0 | 40 | 0 | 0 | 0 | 0 | 55.3952107682245 | 39.054054054054
650 | 42000 | 30 | 45 | 500 | 6 | 54 | 0 | 0 | 0 | 0 | 40 | 0 | 0 | 0 | 0 | 54.9589650855474 | 38.7837837837838
650 | 42000 | 30 | 60 | 500 | 6 | 54 | 0 | 0 | 0 | 0 | 40 | 0 | 0 | 0 | 0 | 54.9589650855474 | 39.054054054054
650 | 42000 | 30 | 0 | 500 | 12 | 48 | 0 | 0 | 0 | 0 | 40 | 0 | 0 | 0 | 0 | 52.886798092831 | 31.2162162162162
650 | 42000 | 30 | 15 | 500 | 12 | 48 | 0 | 0 | 0 | 0 | 40 | 0 | 0 | 0 | 0 | 52.7777366721617 | 36.7567567567568
650 | 42000 | 30 | 30 | 500 | 12 | 48 | 0 | 0 | 0 | 0 | 40 | 0 | 0 | 0 | 0 | 51.7961838861381 | 37.4324324324324
650 | 42000 | 30 | 45 | 500 | 12 | 48 | 0 | 0 | 0 | 0 | 40 | 0 | 0 | 0 | 0 | 49.069648369406 | 37.1621621621622
650 | 42000 | 30 | 60 | 500 | 12 | 48 | 0 | 0 | 0 | 0 | 40 | 0 | 0 | 0 | 0 | 46.5612356940124 | 36.7567567567568
650 | 42000 | 30 | 0 | 500 | 21.33 | 38.67 | 0 | 0 | 0 | 0 | 40 | 0 | 0 | 0 | 0 | 49.2877712107446 | 42.1621621621622
650 | 42000 | 30 | 15 | 500 | 21.33 | 38.67 | 0 | 0 | 0 | 0 | 40 | 0 | 0 | 0 | 0 | 49.5058940520831 | 39.054054054054
650 | 42000 | 30 | 30 | 500 | 21.33 | 38.67 | 0 | 0 | 0 | 0 | 40 | 0 | 0 | 0 | 0 | 48.5243412660596 | 36.2162162162162
650 | 42000 | 30 | 45 | 500 | 21.33 | 38.67 | 0 | 0 | 0 | 0 | 40 | 0 | 0 | 0 | 0 | 45.252498645981 | 33.6486486486486
650 | 42000 | 30 | 60 | 500 | 21.33 | 38.67 | 0 | 0 | 0 | 0 | 40 | 0 | 0 | 0 | 0 | 42.198778867241 | 30.2702702702703
650 | 42000 | 30 | 0 | 500 | 29.25 | 30.75 | 0 | 0 | 0 | 0 | 40 | 0 | 0 | 0 | 0 | 19.1868191060219 | 12.2972972972973
650 | 42000 | 30 | 15 | 500 | 30.25 | 30.75 | 0 | 0 | 0 | 0 | 40 | 0 | 0 | 0 | 0 | 19.1868191060219 | 9.45945945945946
650 | 42000 | 30 | 30 | 500 | 31.25 | 30.75 | 0 | 0 | 0 | 0 | 40 | 0 | 0 | 0 | 0 | 15.8059150652741 | 8.37837837837838
650 | 42000 | 30 | 45 | 500 | 32.25 | 30.75 | 0 | 0 | 0 | 0 | 40 | 0 | 0 | 0 | 0 | 13.6246866518884 | 8.10810810810811
650 | 42000 | 30 | 60 | 500 | 33.25 | 30.75 | 0 | 0 | 0 | 0 | 40 | 0 | 0 | 0 | 0 | 12.8612567072034 | 5.94594594594595
650 | 42000 | 30 | 0 | 500 | 39.33 | 20.67 | 0 | 0 | 0 | 0 | 40 | 0 | 0 | 0 | 0 | 16.3512221686205 | 11.3513513513514
650 | 42000 | 30 | 15 | 500 | 39.33 | 20.67 | 0 | 0 | 0 | 0 | 40 | 0 | 0 | 0 | 0 | 16.1330993272819 | 9.05405405405405
650 | 42000 | 30 | 30 | 500 | 39.33 | 20.67 | 0 | 0 | 0 | 0 | 40 | 0 | 0 | 0 | 0 | 13.2975023898805 | 8.37837837837838
650 | 42000 | 30 | 45 | 500 | 39.33 | 20.67 | 0 | 0 | 0 | 0 | 40 | 0 | 0 | 0 | 0 | 12.0978267625184 | 7.83783783783784
650 | 42000 | 30 | 60 | 500 | 39.33 | 20.67 | 0 | 0 | 0 | 0 | 40 | 0 | 0 | 0 | 0 | 11.552519659172 | 6.62162162162162
650 | 42000 | 30 | 0 | 500 | 60 | 0 | 0 | 0 | 0 | 0 | 40 | 0 | 0 | 0 | 0 | 10.4619054524791 | 5
650 | 42000 | 30 | 15 | 500 | 60 | 0 | 0 | 0 | 0 | 0 | 40 | 0 | 0 | 0 | 0 | 11.0072125558255 | 3.37837837837838
650 | 42000 | 30 | 30 | 500 | 60 | 0 | 0 | 0 | 0 | 0 | 40 | 0 | 0 | 0 | 0 | 6.64475572905413 | 2.83783783783784
650 | 42000 | 30 | 45 | 500 | 60 | 0 | 0 | 0 | 0 | 0 | 40 | 0 | 0 | 0 | 0 | 6.208510046377 | 2.7027027027027
650 | 42000 | 30 | 60 | 500 | 60 | 0 | 0 | 0 | 0 | 0 | 40 | 0 | 0 | 0 | 0 | 4.13634305366059 | 2.16216216216216
650 | 42000 | 30 | 0 | 450 | 53.7 | 0 | 0 | 6.3 | 0 | 0 | 40 | 0 | 0 | 0 | 0 | 27.0509839354762 | 16.9322921881175
650 | 42000 | 30 | 15 | 450 | 53.7 | 0 | 0 | 6.3 | 0 | 0 | 40 | 0 | 0 | 0 | 0 | 26.8447627526276 | 15.9441469341673
650 | 42000 | 30 | 30 | 450 | 53.7 | 0 | 0 | 6.3 | 0 | 0 | 40 | 0 | 0 | 0 | 0 | 16.5337036101994 | 11.1799228218947
650 | 42000 | 30 | 45 | 450 | 53.7 | 0 | 0 | 6.3 | 0 | 0 | 40 | 0 | 0 | 0 | 0 | 6.84130801631698 | 7.47821847696102
650 | 42000 | 30 | 60 | 450 | 53.7 | 0 | 0 | 6.3 | 0 | 0 | 40 | 0 | 0 | 0 | 0 | 6.84130801631698 | 5.78191971545163
650 | 42000 | 30 | 0 | 450 | 47.48 | 0 | 0 | 12.52 | 0 | 0 | 40 | 0 | 0 | 0 | 0 | 34.2687253351759 | 20.826074957702
650 | 42000 | 30 | 15 | 450 | 47.48 | 0 | 0 | 12.52 | 0 | 0 | 40 | 0 | 0 | 0 | 0 | 22.8234496870806 | 20.1919099555322
650 | 42000 | 30 | 30 | 450 | 47.48 | 0 | 0 | 12.52 | 0 | 0 | 40 | 0 | 0 | 0 | 0 | 16.9461459758966 | 16.9029895670096
650 | 42000 | 30 | 45 | 450 | 47.48 | 0 | 0 | 12.52 | 0 | 0 | 40 | 0 | 0 | 0 | 0 | 13.6466070503196 | 12.8469189622971
650 | 42000 | 30 | 60 | 450 | 47.48 | 0 | 0 | 12.52 | 0 | 0 | 40 | 0 | 0 | 0 | 0 | 10.7595104904397 | 9.91149631555616
650 | 42000 | 30 | 0 | 450 | 39.27 | 0 | 0 | 20.9 | 0 | 0 | 40 | 0 | 0 | 0 | 0 | 51.6944152858794 | 24.0708939323556
650 | 42000 | 30 | 15 | 450 | 39.27 | 0 | 0 | 20.9 | 0 | 0 | 40 | 0 | 0 | 0 | 0 | 34.2687253351759 | 22.1980875549539
650 | 42000 | 30 | 30 | 450 | 39.27 | 0 | 0 | 20.9 | 0 | 0 | 40 | 0 | 0 | 0 | 0 | 19.8332425357764 | 13.6579775883568
650 | 42000 | 30 | 45 | 450 | 39.27 | 0 | 0 | 20.9 | 0 | 0 | 40 | 0 | 0 | 0 | 0 | 13.1310540931981 | 8.71695635419279
650 | 42000 | 30 | 60 | 450 | 39.27 | 0 | 0 | 20.9 | 0 | 0 | 40 | 0 | 0 | 0 | 0 | 10.9657316732882 | 7.19764771857318
650 | 42000 | 30 | 0 | 450 | 29.19 | 0 | 0 | 30.81 | 0 | 0 | 40 | 0 | 0 | 0 | 0 | 34.9904994751458 | 23.3630299307942
650 | 42000 | 30 | 15 | 450 | 29.19 | 0 | 0 | 30.81 | 0 | 0 | 40 | 0 | 0 | 0 | 0 | 19.2145789872308 | 13.9971590473757
650 | 42000 | 30 | 30 | 450 | 29.19 | 0 | 0 | 30.81 | 0 | 0 | 40 | 0 | 0 | 0 | 0 | 14.5746023731381 | 10.4720588203333
650 | 42000 | 30 | 45 | 450 | 29.19 | 0 | 0 | 30.81 | 0 | 0 | 40 | 0 | 0 | 0 | 0 | 12.6155011360767 | 8.48096951967266
650 | 42000 | 30 | 60 | 450 | 29.19 | 0 | 0 | 30.81 | 0 | 0 | 40 | 0 | 0 | 0 | 0 | 11.2750634475611 | 7.66962138761344
650 | 42000 | 30 | 0 | 450 | 19.29 | 0 | 0 | 40.71 | 0 | 0 | 40 | 0 | 0 | 0 | 0 | 50.2508670059395 | 28.9675242466515
650 | 42000 | 30 | 15 | 450 | 19.29 | 0 | 0 | 40.71 | 0 | 0 | 40 | 0 | 0 | 0 | 0 | 38.4962595835714 | 25.7376970687578
650 | 42000 | 30 | 30 | 450 | 19.29 | 0 | 0 | 40.71 | 0 | 0 | 40 | 0 | 0 | 0 | 0 | 24.2669979670206 | 17.4335739366818
650 | 42000 | 30 | 45 | 450 | 19.29 | 0 | 0 | 40.71 | 0 | 0 | 40 | 0 | 0 | 0 | 0 | 19.2145789872308 | 14.2036502567891
650 | 42000 | 30 | 60 | 450 | 19.29 | 0 | 0 | 40.71 | 0 | 0 | 40 | 0 | 0 | 0 | 0 | 14.2652705988652 | 11.504407448568
650 | 42000 | 30 | 0 | 450 | 5.7 | 0 | 0 | 54.3 | 0 | 0 | 40 | 0 | 0 | 0 | 0 | 48.1886551774539 | 28.4956470796102
650 | 42000 | 30 | 15 | 450 | 5.7 | 0 | 0 | 54.3 | 0 | 0 | 40 | 0 | 0 | 0 | 0 | 32.8251770552359 | 22.4925885881052
650 | 42000 | 30 | 30 | 450 | 5.7 | 0 | 0 | 54.3 | 0 | 0 | 40 | 0 | 0 | 0 | 0 | 14.3683811902895 | 9.11523102384185
650 | 42000 | 30 | 45 | 450 | 5.7 | 0 | 0 | 54.3 | 0 | 0 | 40 | 0 | 0 | 0 | 0 | 12.2030587703796 | 7.41893226233161
650 | 42000 | 30 | 60 | 450 | 5.7 | 0 | 0 | 54.3 | 0 | 0 | 40 | 0 | 0 | 0 | 0 | 10.9657316732882 | 6.66667734090257
700 | 5000 | 60 | 20 | 300 | 20 | 0 | 0 | 0 | 0 | 80 | 0 | 0 | 0 | 0 | 0 | 53.2809917355372 | 50.9389671361502
700 | 5000 | 60 | 40 | 300 | 20 | 0 | 0 | 0 | 0 | 80 | 0 | 0 | 0 | 0 | 0 | 55.3057851239669 | 52.2535211267606
700 | 5000 | 60 | 60 | 300 | 20 | 0 | 0 | 0 | 0 | 80 | 0 | 0 | 0 | 0 | 0 | 60.9752066115703 | 58.5524256651017
700 | 5000 | 60 | 90 | 300 | 20 | 0 | 0 | 0 | 0 | 80 | 0 | 0 | 0 | 0 | 0 | 63.8099173553719 | 61.4006259780908
700 | 5000 | 60 | 120 | 300 | 20 | 0 | 0 | 0 | 0 | 80 | 0 | 0 | 0 | 0 | 0 | 64.8512396694215 | 61.6197183098592
700 | 5000 | 60 | 150 | 300 | 20 | 0 | 0 | 0 | 0 | 80 | 0 | 0 | 0 | 0 | 0 | 64.4462809917355 | 61.2910798122066
700 | 5000 | 60 | 180 | 300 | 20 | 0 | 0 | 0 | 0 | 80 | 0 | 0 | 0 | 0 | 0 | 64.8512396694215 | 61.0172143974961
700 | 5000 | 60 | 20 | 400 | 20 | 0 | 0 | 0 | 0 | 80 | 0 | 0 | 0 | 0 | 0 | 48.0165289256198 | 45.8450704225352
700 | 5000 | 60 | 40 | 400 | 20 | 0 | 0 | 0 | 0 | 80 | 0 | 0 | 0 | 0 | 0 | 48.3636363636364 | 47.5978090766823
700 | 5000 | 60 | 60 | 400 | 20 | 0 | 0 | 0 | 0 | 80 | 0 | 0 | 0 | 0 | 0 | 54.900826446281 | 50.5555555555556
700 | 5000 | 60 | 90 | 400 | 20 | 0 | 0 | 0 | 0 | 80 | 0 | 0 | 0 | 0 | 0 | 61.900826446281 | 57.0735524256651
700 | 5000 | 60 | 120 | 400 | 20 | 0 | 0 | 0 | 0 | 80 | 0 | 0 | 0 | 0 | 0 | 65.0247933884298 | 59.9217527386541
700 | 5000 | 60 | 150 | 400 | 20 | 0 | 0 | 0 | 0 | 80 | 0 | 0 | 0 | 0 | 0 | 65.7190082644628 | 60.414710485133
700 | 5000 | 60 | 180 | 400 | 20 | 0 | 0 | 0 | 0 | 80 | 0 | 0 | 0 | 0 | 0 | 65.5454545454545 | 60.3051643192488
700 | 5000 | 60 | 20 | 500 | 20 | 0 | 0 | 0 | 0 | 80 | 0 | 0 | 0 | 0 | 0 | 54.0330578512397 | 52.0344287949922
700 | 5000 | 60 | 40 | 500 | 20 | 0 | 0 | 0 | 0 | 80 | 0 | 0 | 0 | 0 | 0 | 57.1570247933884 | 57.8403755868545
700 | 5000 | 60 | 60 | 500 | 20 | 0 | 0 | 0 | 0 | 80 | 0 | 0 | 0 | 0 | 0 | 61.3223140495868 | 59.3192488262911
700 | 5000 | 60 | 90 | 500 | 20 | 0 | 0 | 0 | 0 | 80 | 0 | 0 | 0 | 0 | 0 | 61.5537190082645 | 58.6619718309859
700 | 5000 | 60 | 120 | 500 | 20 | 0 | 0 | 0 | 0 | 80 | 0 | 0 | 0 | 0 | 0 | 62.0743801652893 | 58.5524256651017
700 | 5000 | 60 | 150 | 500 | 20 | 0 | 0 | 0 | 0 | 80 | 0 | 0 | 0 | 0 | 0 | 61.5537190082645 | 57.8403755868545
700 | 5000 | 60 | 180 | 500 | 20 | 0 | 0 | 0 | 0 | 80 | 0 | 0 | 0 | 0 | 0 | 61.8429752066116 | 57.8403755868545
700 | 5000 | 60 | 20 | 800 | 20 | 0 | 0 | 0 | 0 | 80 | 0 | 0 | 0 | 0 | 0 | 40.0909090909091 | 39.8200312989045
700 | 5000 | 60 | 40 | 800 | 20 | 0 | 0 | 0 | 0 | 80 | 0 | 0 | 0 | 0 | 0 | 44.5454545454545 | 44.2566510172144
700 | 5000 | 60 | 60 | 800 | 20 | 0 | 0 | 0 | 0 | 80 | 0 | 0 | 0 | 0 | 0 | 53.6280991735537 | 53.2394366197183
700 | 5000 | 60 | 90 | 800 | 20 | 0 | 0 | 0 | 0 | 80 | 0 | 0 | 0 | 0 | 0 | 58.8347107438017 | 58.6619718309859
700 | 5000 | 60 | 120 | 800 | 20 | 0 | 0 | 0 | 0 | 80 | 0 | 0 | 0 | 0 | 0 | 62.0743801652893 | 61.8935837245696
700 | 5000 | 60 | 150 | 800 | 20 | 0 | 0 | 0 | 0 | 80 | 0 | 0 | 0 | 0 | 0 | 63 | 62.6056338028169
700 | 5000 | 60 | 180 | 800 | 20 | 0 | 0 | 0 | 0 | 80 | 0 | 0 | 0 | 0 | 0 | 62.7685950413223 | 62.4960876369327
800 | 5000 | 60 | 10 | 800 | 20 | 0 | 0 | 0 | 0 | 80 | 0 | 0 | 0 | 0 | 0 | 55.0625168325089 | -
800 | 5000 | 60 | 20 | 800 | 20 | 0 | 0 | 0 | 0 | 80 | 0 | 0 | 0 | 0 | 0 | 63.0357601051284 | -
800 | 5000 | 60 | 40 | 800 | 20 | 0 | 0 | 0 | 0 | 80 | 0 | 0 | 0 | 0 | 0 | 70.3034639222832 | -
800 | 5000 | 60 | 60 | 800 | 20 | 0 | 0 | 0 | 0 | 80 | 0 | 0 | 0 | 0 | 0 | 69.214466180392 | -
800 | 5000 | 60 | 80 | 800 | 20 | 0 | 0 | 0 | 0 | 80 | 0 | 0 | 0 | 0 | 0 | 70.3753244556473 | -
800 | 5000 | 60 | 100 | 800 | 20 | 0 | 0 | 0 | 0 | 80 | 0 | 0 | 0 | 0 | 0 | 70.5720335198426 | -
800 | 5000 | 60 | 120 | 800 | 20 | 0 | 0 | 0 | 0 | 80 | 0 | 0 | 0 | 0 | 0 | 72.0540567096122 | -
675 | 12000 | 30 | 10.09142 | 450 | 5 | 50 | 0 | 0 | 0 | 45 | 0 | 0 | 0 | 0 | 0 | 60.9216757131985 | -
675 | 12000 | 30 | 54.54527 | 450 | 5 | 50 | 0 | 0 | 0 | 45 | 0 | 0 | 0 | 0 | 0 | 60.3202555889167 | -
675 | 12000 | 30 | 69.82629 | 450 | 5 | 50 | 0 | 0 | 0 | 45 | 0 | 0 | 0 | 0 | 0 | 60.9216757131985 | -
675 | 12000 | 30 | 105.5977 | 450 | 5 | 50 | 0 | 0 | 0 | 45 | 0 | 0 | 0 | 0 | 0 | 58.6964212533559 | -
675 | 12000 | 30 | 125.3936 | 450 | 5 | 50 | 0 | 0 | 0 | 45 | 0 | 0 | 0 | 0 | 0 | 56.711734843226 | -
675 | 12000 | 30 | 140.3273 | 450 | 5 | 50 | 0 | 0 | 0 | 45 | 0 | 0 | 0 | 0 | 0 | 56.7718768556541 | -
675 | 12000 | 30 | 179.5717 | 450 | 5 | 50 | 0 | 0 | 0 | 45 | 0 | 0 | 0 | 0 | 0 | 52.4416519608253 | -
675 | 12000 | 30 | 224.3729 | 450 | 5 | 50 | 0 | 0 | 0 | 45 | 0 | 0 | 0 | 0 | 0 | 45.1644684570157 | -
675 | 12000 | 30 | 259.1025 | 450 | 5 | 50 | 0 | 0 | 0 | 45 | 0 | 0 | 0 | 0 | 0 | 40.7139595373305 | -
675 | 12000 | 30 | 309.4603 | 450 | 5 | 50 | 0 | 0 | 0 | 45 | 0 | 0 | 0 | 0 | 0 | 33.436776033521 | -
675 | 12000 | 30 | 319.5319 | 450 | 5 | 50 | 0 | 0 | 0 | 45 | 0 | 0 | 0 | 0 | 0 | 30.0086813251148 | -
675 | 12000 | 30 | 364.6804 | 450 | 5 | 50 | 0 | 0 | 0 | 45 | 0 | 0 | 0 | 0 | 0 | 26.8812966788495 | -
675 | 12000 | 30 | 404.2721 | 450 | 5 | 50 | 0 | 0 | 0 | 45 | 0 | 0 | 0 | 0 | 0 | 23.994480082297 | -
675 | 12000 | 30 | 419.2058 | 450 | 5 | 50 | 0 | 0 | 0 | 45 | 0 | 0 | 0 | 0 | 0 | 20.3859593366063 | -
675 | 12000 | 30 | 444.5584 | 450 | 5 | 50 | 0 | 0 | 0 | 45 | 0 | 0 | 0 | 0 | 0 | 19.3635451253272 | -
675 | 12000 | 30 | 473.0366 | 450 | 5 | 50 | 0 | 0 | 0 | 45 | 0 | 0 | 0 | 0 | 0 | 15.5144563299238 | -
675 | 12000 | 30 | 504.9878 | 450 | 5 | 50 | 0 | 0 | 0 | 45 | 0 | 0 | 0 | 0 | 0 | 13.5899119322221 | -
675 | 12000 | 30 | 15.64815 | 450 | 10 | 50 | 0 | 0 | 0 | 40 | 0 | 0 | 0 | 0 | 0 | 67.8981491548671 | -
675 | 12000 | 30 | 70.17358 | 450 | 10 | 50 | 0 | 0 | 0 | 40 | 0 | 0 | 0 | 0 | 0 | 69.2814154407153 | -
675 | 12000 | 30 | 80.24516 | 450 | 10 | 50 | 0 | 0 | 0 | 40 | 0 | 0 | 0 | 0 | 0 | 69.2212734282871 | -
675 | 12000 | 30 | 120.1842 | 450 | 10 | 50 | 0 | 0 | 0 | 40 | 0 | 0 | 0 | 0 | 0 | 69.7024095277125 | -
675 | 12000 | 30 | 149.357 | 450 | 10 | 50 | 0 | 0 | 0 | 40 | 0 | 0 | 0 | 0 | 0 | 69.2814154407153 | -
675 | 12000 | 30 | 180.2663 | 450 | 10 | 50 | 0 | 0 | 0 | 40 | 0 | 0 | 0 | 0 | 0 | 70.1234036147098 | -
675 | 12000 | 30 | 209.0919 | 450 | 10 | 50 | 0 | 0 | 0 | 40 | 0 | 0 | 0 | 0 | 0 | 71.0856758135606 | -
675 | 12000 | 30 | 239.3066 | 450 | 10 | 50 | 0 | 0 | 0 | 40 | 0 | 0 | 0 | 0 | 0 | 69.882835564997 | -
675 | 12000 | 30 | 269.174 | 450 | 10 | 50 | 0 | 0 | 0 | 40 | 0 | 0 | 0 | 0 | 0 | 71.0856758135606 | -
675 | 12000 | 30 | 300.0834 | 450 | 10 | 50 | 0 | 0 | 0 | 40 | 0 | 0 | 0 | 0 | 0 | 70.3038296519943 | -
675 | 12000 | 30 | 328.9089 | 450 | 10 | 50 | 0 | 0 | 0 | 40 | 0 | 0 | 0 | 0 | 0 | 71.5066699005579 | -
675 | 12000 | 30 | 359.4709 | 450 | 10 | 50 | 0 | 0 | 0 | 40 | 0 | 0 | 0 | 0 | 0 | 71.6870959378424 | -
675 | 12000 | 30 | 389.3384 | 450 | 10 | 50 | 0 | 0 | 0 | 40 | 0 | 0 | 0 | 0 | 0 | 71.0856758135606 | -
675 | 12000 | 30 | 419.2058 | 450 | 10 | 50 | 0 | 0 | 0 | 40 | 0 | 0 | 0 | 0 | 0 | 71.205959838417 | -
675 | 12000 | 30 | 449.4205 | 450 | 10 | 50 | 0 | 0 | 0 | 40 | 0 | 0 | 0 | 0 | 0 | 70.8451077638479 | -
675 | 12000 | 30 | 479.6352 | 450 | 10 | 50 | 0 | 0 | 0 | 40 | 0 | 0 | 0 | 0 | 0 | 71.6870959378424 | -
675 | 12000 | 30 | 510.1973 | 450 | 10 | 50 | 0 | 0 | 0 | 40 | 0 | 0 | 0 | 0 | 0 | 69.0408473910025 | -
675 | 12000 | 30 | 539.7174 | 450 | 10 | 50 | 0 | 0 | 0 | 40 | 0 | 0 | 0 | 0 | 0 | 70.4241136768506 | -
675 | 12000 | 30 | 569.5848 | 450 | 10 | 50 | 0 | 0 | 0 | 40 | 0 | 0 | 0 | 0 | 0 | 70.544397701707 | -
675 | 12000 | 30 | 599.7996 | 450 | 10 | 50 | 0 | 0 | 0 | 40 | 0 | 0 | 0 | 0 | 0 | 70.7849657514197 | -
675 | 12000 | 30 | 10.43872 | 450 | 15 | 50 | 0 | 0 | 0 | 35 | 0 | 0 | 0 | 0 | 0 | 67.176445005729 | -
675 | 12000 | 30 | 29.88728 | 450 | 15 | 50 | 0 | 0 | 0 | 35 | 0 | 0 | 0 | 0 | 0 | 67.2365870181572 | -
675 | 12000 | 30 | 60.4493 | 450 | 15 | 50 | 0 | 0 | 0 | 35 | 0 | 0 | 0 | 0 | 0 | 67.2967290305854 | -
675 | 12000 | 30 | 90.31673 | 450 | 15 | 50 | 0 | 0 | 0 | 35 | 0 | 0 | 0 | 0 | 0 | 67.8981491548671 | -
675 | 12000 | 30 | 120.5315 | 450 | 15 | 50 | 0 | 0 | 0 | 35 | 0 | 0 | 0 | 0 | 0 | 67.7177231175826 | -
675 | 12000 | 30 | 150.7462 | 450 | 15 | 50 | 0 | 0 | 0 | 35 | 0 | 0 | 0 | 0 | 0 | 68.3191432418644 | -
675 | 12000 | 30 | 180.2663 | 450 | 15 | 50 | 0 | 0 | 0 | 35 | 0 | 0 | 0 | 0 | 0 | 68.0184331797235 | -
675 | 12000 | 30 | 209.7865 | 450 | 15 | 50 | 0 | 0 | 0 | 35 | 0 | 0 | 0 | 0 | 0 | 68.9807053785744 | -
675 | 12000 | 30 | 239.6539 | 450 | 15 | 50 | 0 | 0 | 0 | 35 | 0 | 0 | 0 | 0 | 0 | 68.6799953164335 | -
675 | 12000 | 30 | 269.5213 | 450 | 15 | 50 | 0 | 0 | 0 | 35 | 0 | 0 | 0 | 0 | 0 | 68.3191432418644 | -
675 | 12000 | 30 | 299.3888 | 450 | 15 | 50 | 0 | 0 | 0 | 35 | 0 | 0 | 0 | 0 | 0 | 69.4016994655716 | -
675 | 12000 | 30 | 328.9089 | 450 | 15 | 50 | 0 | 0 | 0 | 35 | 0 | 0 | 0 | 0 | 0 | 68.9807053785744 | -
675 | 12000 | 30 | 359.4709 | 450 | 15 | 50 | 0 | 0 | 0 | 35 | 0 | 0 | 0 | 0 | 0 | 68.4394272667208 | -
675 | 12000 | 30 | 389.6856 | 450 | 15 | 50 | 0 | 0 | 0 | 35 | 0 | 0 | 0 | 0 | 0 | 68.9205633661462 | -
675 | 12000 | 30 | 419.9004 | 450 | 15 | 50 | 0 | 0 | 0 | 35 | 0 | 0 | 0 | 0 | 0 | 68.3792852542926 | -
675 | 12000 | 30 | 449.4205 | 450 | 15 | 50 | 0 | 0 | 0 | 35 | 0 | 0 | 0 | 0 | 0 | 68.4995692791489 | -
675 | 12000 | 30 | 479.6352 | 450 | 15 | 50 | 0 | 0 | 0 | 35 | 0 | 0 | 0 | 0 | 0 | 68.4995692791489 | -
675 | 12000 | 30 | 509.5027 | 450 | 15 | 50 | 0 | 0 | 0 | 35 | 0 | 0 | 0 | 0 | 0 | 69.0408473910025 | -
675 | 12000 | 30 | 539.0228 | 450 | 15 | 50 | 0 | 0 | 0 | 35 | 0 | 0 | 0 | 0 | 0 | 68.4995692791489 | -
675 | 12000 | 30 | 569.5848 | 450 | 15 | 50 | 0 | 0 | 0 | 35 | 0 | 0 | 0 | 0 | 0 | 68.4394272667208 | -
675 | 12000 | 30 | 599.105 | 450 | 15 | 50 | 0 | 0 | 0 | 35 | 0 | 0 | 0 | 0 | 0 | 68.3792852542926 | -
675 | 12000 | 30 | 630.0143 | 450 | 15 | 50 | 0 | 0 | 0 | 35 | 0 | 0 | 0 | 0 | 0 | 67.8981491548671 | -
675 | 12000 | 30 | 659.5344 | 450 | 15 | 50 | 0 | 0 | 0 | 35 | 0 | 0 | 0 | 0 | 0 | 68.0184331797235 | -
750 | 12000 | 30 | 15.10417 | 450 | 10 | 50 | 0 | 0 | 0 | 40 | 0 | 0 | 0 | 0 | 0 | 85.221256784345 | -
750 | 12000 | 30 | 29.42708 | 450 | 10 | 50 | 0 | 0 | 0 | 40 | 0 | 0 | 0 | 0 | 0 | 85.1310685654534 | -
750 | 12000 | 30 | 59.89583 | 450 | 10 | 50 | 0 | 0 | 0 | 40 | 0 | 0 | 0 | 0 | 0 | 84.0488099387542 | -
750 | 12000 | 30 | 89.84375 | 450 | 10 | 50 | 0 | 0 | 0 | 40 | 0 | 0 | 0 | 0 | 0 | 84.544845142658 | -
750 | 12000 | 30 | 120.3125 | 450 | 10 | 50 | 0 | 0 | 0 | 40 | 0 | 0 | 0 | 0 | 0 | 82.515610217597 | -
750 | 12000 | 30 | 150.2604 | 450 | 10 | 50 | 0 | 0 | 0 | 40 | 0 | 0 | 0 | 0 | 0 | 83.5076806254046 | -
750 | 12000 | 30 | 179.6875 | 450 | 10 | 50 | 0 | 0 | 0 | 40 | 0 | 0 | 0 | 0 | 0 | 81.7490103570184 | -
750 | 12000 | 30 | 209.375 | 450 | 10 | 50 | 0 | 0 | 0 | 40 | 0 | 0 | 0 | 0 | 0 | 79.8550577602948 | -
750 | 12000 | 30 | 239.5833 | 450 | 10 | 50 | 0 | 0 | 0 | 40 | 0 | 0 | 0 | 0 | 0 | 80.5314694019818 | -
750 | 12000 | 30 | 269.2708 | 450 | 10 | 50 | 0 | 0 | 0 | 40 | 0 | 0 | 0 | 0 | 0 | 76.427905442414 | -
750 | 12000 | 30 | 299.21875 | 450 | 10 | 50 | 0 | 0 | 0 | 40 | 0 | 0 | 0 | 0 | 0 | 66.4621072548922 | -
750 | 12000 | 30 | 328.6458 | 450 | 10 | 50 | 0 | 0 | 0 | 40 | 0 | 0 | 0 | 0 | 0 | 59.9234613852512 | -
750 | 12000 | 30 | 358.8542 | 450 | 10 | 50 | 0 | 0 | 0 | 40 | 0 | 0 | 0 | 0 | 0 | 49.371439774934 | -
750 | 12000 | 30 | 389.3229 | 450 | 10 | 50 | 0 | 0 | 0 | 40 | 0 | 0 | 0 | 0 | 0 | 46.9814519743066 | -
750 | 12000 | 30 | 419.0104 | 450 | 10 | 50 | 0 | 0 | 0 | 40 | 0 | 0 | 0 | 0 | 0 | 43.4641114375342 | -
750 | 12000 | 30 | 449.21875 | 450 | 10 | 50 | 0 | 0 | 0 | 40 | 0 | 0 | 0 | 0 | 0 | 44.5914641736792 | -
750 | 12000 | 30 | 479.4271 | 450 | 10 | 50 | 0 | 0 | 0 | 40 | 0 | 0 | 0 | 0 | 0 | 41.9760058258228 | -
750 | 12000 | 30 | 509.6354 | 450 | 10 | 50 | 0 | 0 | 0 | 40 | 0 | 0 | 0 | 0 | 0 | 37.2411243340138 | -
750 | 12000 | 30 | 539.3229 | 450 | 10 | 50 | 0 | 0 | 0 | 40 | 0 | 0 | 0 | 0 | 0 | 35.2569835183986 | -
750 | 12000 | 30 | 569.0104 | 450 | 10 | 50 | 0 | 0 | 0 | 40 | 0 | 0 | 0 | 0 | 0 | 33.3179368122292 | -
750 | 12000 | 30 | 598.6979 | 450 | 10 | 50 | 0 | 0 | 0 | 40 | 0 | 0 | 0 | 0 | 0 | 30.2064432604691 | -
750 | 12000 | 30 | 13.71 | 450 | 10 | 50 | 5 | 0 | 0 | 35 | 0 | 0 | 0 | 0 | 0 | 83.0988226347451 | -
750 | 12000 | 30 | 29.53477 | 450 | 10 | 50 | 5 | 0 | 0 | 35 | 0 | 0 | 0 | 0 | 0 | 82.4410537583282 | -
750 | 12000 | 30 | 59.34757 | 450 | 10 | 50 | 5 | 0 | 0 | 35 | 0 | 0 | 0 | 0 | 0 | 82.9373980934067 | -
750 | 12000 | 30 | 89.17255 | 450 | 10 | 50 | 5 | 0 | 0 | 35 | 0 | 0 | 0 | 0 | 0 | 81.4776237339021 | -
750 | 12000 | 30 | 119.2914 | 450 | 10 | 50 | 5 | 0 | 0 | 35 | 0 | 0 | 0 | 0 | 0 | 81.6840625277501 | -
750 | 12000 | 30 | 148.7973 | 450 | 10 | 50 | 5 | 0 | 0 | 35 | 0 | 0 | 0 | 0 | 0 | 82.6152100851367 | -
750 | 12000 | 30 | 179.5426 | 450 | 10 | 50 | 5 | 0 | 0 | 35 | 0 | 0 | 0 | 0 | 0 | 79.9234748992498 | -
750 | 12000 | 30 | 209.3708 | 450 | 10 | 50 | 5 | 0 | 0 | 35 | 0 | 0 | 0 | 0 | 0 | 77.9565586559682 | -
750 | 12000 | 30 | 240.4005 | 450 | 10 | 50 | 5 | 0 | 0 | 35 | 0 | 0 | 0 | 0 | 0 | 78.4524622747733 | -
750 | 12000 | 30 | 269.9177 | 450 | 10 | 50 | 5 | 0 | 0 | 35 | 0 | 0 | 0 | 0 | 0 | 77.5723888186588 | -
750 | 12000 | 30 | 299.7602 | 450 | 10 | 50 | 5 | 0 | 0 | 35 | 0 | 0 | 0 | 0 | 0 | 73.2871096780969 | -
750 | 12000 | 30 | 329.5879 | 450 | 10 | 50 | 5 | 0 | 0 | 35 | 0 | 0 | 0 | 0 | 0 | 71.3926422753531 | -
750 | 12000 | 30 | 359.7293 | 450 | 10 | 50 | 5 | 0 | 0 | 35 | 0 | 0 | 0 | 0 | 0 | 67.976639042203 | -
750 | 12000 | 30 | 389.8748 | 450 | 10 | 50 | 5 | 0 | 0 | 35 | 0 | 0 | 0 | 0 | 0 | 63.9085962441919 | -
750 | 12000 | 30 | 419.4162 | 450 | 10 | 50 | 5 | 0 | 0 | 35 | 0 | 0 | 0 | 0 | 0 | 59.1162853989176 | -
750 | 12000 | 30 | 449.8614 | 450 | 10 | 50 | 5 | 0 | 0 | 35 | 0 | 0 | 0 | 0 | 0 | 55.7726208272364 | -
750 | 12000 | 30 | 479.6823 | 450 | 10 | 50 | 5 | 0 | 0 | 35 | 0 | 0 | 0 | 0 | 0 | 54.9648860325971 | -
750 | 12000 | 30 | 509.835 | 450 | 10 | 50 | 5 | 0 | 0 | 35 | 0 | 0 | 0 | 0 | 0 | 49.7376617859437 | -
750 | 12000 | 30 | 539.9791 | 450 | 10 | 50 | 5 | 0 | 0 | 35 | 0 | 0 | 0 | 0 | 0 | 45.8869655095523 | -
750 | 12000 | 30 | 570.1219 | 450 | 10 | 50 | 5 | 0 | 0 | 35 | 0 | 0 | 0 | 0 | 0 | 42.2536157547825 | -
750 | 12000 | 30 | 599.9405 | 450 | 10 | 50 | 5 | 0 | 0 | 35 | 0 | 0 | 0 | 0 | 0 | 41.8081251628405 | -
750 | 12000 | 30 | 14.64032 | 450 | 10 | 50 | 10 | 0 | 0 | 30 | 0 | 0 | 0 | 0 | 0 | 80.2729873164791 | -
750 | 12000 | 30 | 29.84623 | 450 | 10 | 50 | 10 | 0 | 0 | 30 | 0 | 0 | 0 | 0 | 0 | 81.2817621306192 | -
750 | 12000 | 30 | 59.04874 | 450 | 10 | 50 | 10 | 0 | 0 | 30 | 0 | 0 | 0 | 0 | 0 | 82.0681221859928 | -
750 | 12000 | 30 | 89.47454 | 450 | 10 | 50 | 10 | 0 | 0 | 30 | 0 | 0 | 0 | 0 | 0 | 81.8397577575347 | -
750 | 12000 | 30 | 120.2037 | 450 | 10 | 50 | 10 | 0 | 0 | 30 | 0 | 0 | 0 | 0 | 0 | 81.7561808310876 | -
750 | 12000 | 30 | 149.7149 | 450 | 10 | 50 | 10 | 0 | 0 | 30 | 0 | 0 | 0 | 0 | 0 | 81.8179423019936 | -
750 | 12000 | 30 | 179.8351 | 450 | 10 | 50 | 10 | 0 | 0 | 30 | 0 | 0 | 0 | 0 | 0 | 81.8070345742219 | -
750 | 12000 | 30 | 209.3518 | 450 | 10 | 50 | 10 | 0 | 0 | 30 | 0 | 0 | 0 | 0 | 0 | 80.9994099586515 | -
750 | 12000 | 30 | 239.7704 | 450 | 10 | 50 | 10 | 0 | 0 | 30 | 0 | 0 | 0 | 0 | 0 | 81.9302269788294 | -
750 | 12000 | 30 | 269.8915 | 450 | 10 | 50 | 10 | 0 | 0 | 30 | 0 | 0 | 0 | 0 | 0 | 81.7744215699801 | -
750 | 12000 | 30 | 298.7938 | 450 | 10 | 50 | 10 | 0 | 0 | 30 | 0 | 0 | 0 | 0 | 0 | 81.9088522395636 | -
750 | 12000 | 30 | 329.5171 | 450 | 10 | 50 | 10 | 0 | 0 | 30 | 0 | 0 | 0 | 0 | 0 | 82.7671102401349 | -
750 | 12000 | 30 | 360.2526 | 450 | 10 | 50 | 10 | 0 | 0 | 30 | 0 | 0 | 0 | 0 | 0 | 81.6692495461252 | -
750 | 12000 | 30 | 389.7625 | 450 | 10 | 50 | 10 | 0 | 0 | 30 | 0 | 0 | 0 | 0 | 0 | 81.9483575386551 | -
750 | 12000 | 30 | 419.2737 | 450 | 10 | 50 | 10 | 0 | 0 | 30 | 0 | 0 | 0 | 0 | 0 | 82.010119009561 | -
750 | 12000 | 30 | 449.3958 | 450 | 10 | 50 | 10 | 0 | 0 | 30 | 0 | 0 | 0 | 0 | 0 | 81.709415919632 | -
750 | 12000 | 30 | 479.5178 | 450 | 10 | 50 | 10 | 0 | 0 | 30 | 0 | 0 | 0 | 0 | 0 | 81.4087128296987 | -
750 | 12000 | 30 | 509.3346 | 450 | 10 | 50 | 10 | 0 | 0 | 30 | 0 | 0 | 0 | 0 | 0 | 81.2530175999183 | -
750 | 12000 | 30 | 539.4539 | 450 | 10 | 50 | 10 | 0 | 0 | 30 | 0 | 0 | 0 | 0 | 0 | 81.3870075532243 | -
750 | 12000 | 30 | 569.575 | 450 | 10 | 50 | 10 | 0 | 0 | 30 | 0 | 0 | 0 | 0 | 0 | 81.2312021443771 | -
750 | 12000 | 30 | 599.6943 | 450 | 10 | 50 | 10 | 0 | 0 | 30 | 0 | 0 | 0 | 0 | 0 | 81.3651920976873 | -
750 | 12000 | 30 | 14.62364 | 450 | 10 | 50 | 15 | 0 | 0 | 25 | 0 | 0 | 0 | 0 | 0 | 82.9535944164608 | -
750 | 12000 | 30 | 30.4448 | 450 | 10 | 50 | 15 | 0 | 0 | 25 | 0 | 0 | 0 | 0 | 0 | 82.875416264363 | -
750 | 12000 | 30 | 59.64009 | 450 | 10 | 50 | 15 | 0 | 0 | 25 | 0 | 0 | 0 | 0 | 0 | 84.8209577683788 | -
750 | 12000 | 30 | 89.76435 | 450 | 10 | 50 | 15 | 0 | 0 | 25 | 0 | 0 | 0 | 0 | 0 | 84.1580104757462 | -
750 | 12000 | 30 | 120.1861 | 450 | 10 | 50 | 15 | 0 | 0 | 25 | 0 | 0 | 0 | 0 | 0 | 84.581685612147 | -
750 | 12000 | 30 | 149.6987 | 450 | 10 | 50 | 15 | 0 | 0 | 25 | 0 | 0 | 0 | 0 | 0 | 84.4261005614334 | -
750 | 12000 | 30 | 179.8234 | 450 | 10 | 50 | 15 | 0 | 0 | 25 | 0 | 0 | 0 | 0 | 0 | 83.6907044282608 | -
750 | 12000 | 30 | 209.9454 | 450 | 10 | 50 | 15 | 0 | 0 | 25 | 0 | 0 | 0 | 0 | 0 | 83.3900013383339 | -
750 | 12000 | 30 | 240.0719 | 450 | 10 | 50 | 15 | 0 | 0 | 25 | 0 | 0 | 0 | 0 | 0 | 82.364809843004 | -
750 | 12000 | 30 | 269.5828 | 450 | 10 | 50 | 15 | 0 | 0 | 25 | 0 | 0 | 0 | 0 | 0 | 82.4990201544477 | -
750 | 12000 | 30 | 300.3142 | 450 | 10 | 50 | 15 | 0 | 0 | 25 | 0 | 0 | 0 | 0 | 0 | 82.0531990253012 | -
750 | 12000 | 30 | 329.8295 | 450 | 10 | 50 | 15 | 0 | 0 | 25 | 0 | 0 | 0 | 0 | 0 | 81.4629209313482 | -
750 | 12000 | 30 | 359.9497 | 450 | 10 | 50 | 15 | 0 | 0 | 25 | 0 | 0 | 0 | 0 | 0 | 81.4520132035766 | -
750 | 12000 | 30 | 390.0703 | 450 | 10 | 50 | 15 | 0 | 0 | 25 | 0 | 0 | 0 | 0 | 0 | 81.3686566352651 | -
750 | 12000 | 30 | 418.6743 | 450 | 10 | 50 | 15 | 0 | 0 | 25 | 0 | 0 | 0 | 0 | 0 | 80.561362556897 | -
750 | 12000 | 30 | 450.0137 | 450 | 10 | 50 | 15 | 0 | 0 | 25 | 0 | 0 | 0 | 0 | 0 | 80.1877699101547 | -
750 | 12000 | 30 | 480.1353 | 450 | 10 | 50 | 15 | 0 | 0 | 25 | 0 | 0 | 0 | 0 | 0 | 79.9595156607634 | -
750 | 12000 | 30 | 510.2636 | 450 | 10 | 50 | 15 | 0 | 0 | 25 | 0 | 0 | 0 | 0 | 0 | 78.6445288032698 | -
750 | 12000 | 30 | 539.7839 | 450 | 10 | 50 | 15 | 0 | 0 | 25 | 0 | 0 | 0 | 0 | 0 | 77.2573134633782 | -
750 | 12000 | 30 | 569.6034 | 450 | 10 | 50 | 15 | 0 | 0 | 25 | 0 | 0 | 0 | 0 | 0 | 76.6669251903564 | -
750 | 12000 | 30 | 599.7304 | 450 | 10 | 50 | 15 | 0 | 0 | 25 | 0 | 0 | 0 | 0 | 0 | 75.5692848544845 | -
675 | 12000 | 30 | 1.351554 | 450 | 10 | 50 | 10 | 0 | 0 | 30 | 0 | 0 | 0 | 0 | 0 | 56.4763703081434 | -
675 | 12000 | 30 | 2.847197 | 450 | 10 | 50 | 10 | 0 | 0 | 30 | 0 | 0 | 0 | 0 | 0 | 56.8963534309438 | -
675 | 12000 | 30 | 5.835843 | 450 | 10 | 50 | 10 | 0 | 0 | 30 | 0 | 0 | 0 | 0 | 0 | 59.0753575370107 | -
675 | 12000 | 30 | 8.824849 | 450 | 10 | 50 | 10 | 0 | 0 | 30 | 0 | 0 | 0 | 0 | 0 | 61.0717655711961 | -
675 | 12000 | 30 | 11.81697 | 450 | 10 | 50 | 10 | 0 | 0 | 30 | 0 | 0 | 0 | 0 | 0 | 61.4856743157417 | -
675 | 12000 | 30 | 14.84195 | 450 | 10 | 50 | 10 | 0 | 0 | 30 | 0 | 0 | 0 | 0 | 0 | 61.0473415086275 | -
675 | 12000 | 30 | 17.83432 | 450 | 10 | 50 | 10 | 0 | 0 | 30 | 0 | 0 | 0 | 0 | 0 | 61.3395195385858 | -
675 | 12000 | 30 | 20.85726 | 450 | 10 | 50 | 10 | 0 | 0 | 30 | 0 | 0 | 0 | 0 | 0 | 61.9358978054661 | -
675 | 12000 | 30 | 23.85034 | 450 | 10 | 50 | 10 | 0 | 0 | 30 | 0 | 0 | 0 | 0 | 0 | 61.8628836916616 | -
675 | 12000 | 30 | 26.84223 | 450 | 10 | 50 | 10 | 0 | 0 | 30 | 0 | 0 | 0 | 0 | 0 | 62.3985231507964 | -
675 | 12000 | 30 | 29.83783 | 450 | 10 | 50 | 10 | 0 | 0 | 30 | 0 | 0 | 0 | 0 | 0 | 61.0473365338218 | -
675 | 12000 | 30 | 32.89255 | 450 | 10 | 50 | 10 | 0 | 0 | 30 | 0 | 0 | 0 | 0 | 0 | 61.3392614646865 | -
675 | 12000 | 30 | 35.88252 | 450 | 10 | 50 | 10 | 0 | 0 | 30 | 0 | 0 | 0 | 0 | 0 | 62.8487466405208 | -
675 | 12000 | 30 | 38.90762 | 450 | 10 | 50 | 10 | 0 | 0 | 30 | 0 | 0 | 0 | 0 | 0 | 62.3495484761124 | -
675 | 12000 | 30 | 41.83895 | 450 | 10 | 50 | 10 | 0 | 0 | 30 | 0 | 0 | 0 | 0 | 0 | 61.9724606749336 | -
675 | 12000 | 30 | 44.88959 | 450 | 10 | 50 | 10 | 0 | 0 | 30 | 0 | 0 | 0 | 0 | 0 | 64.3338077537874 | -
675 | 12000 | 30 | 47.88615 | 450 | 10 | 50 | 10 | 0 | 0 | 30 | 0 | 0 | 0 | 0 | 0 | 62.4956982784626 | -
675 | 12000 | 30 | 50.91017 | 450 | 10 | 50 | 10 | 0 | 0 | 30 | 0 | 0 | 0 | 0 | 0 | 62.5442883296985 | -
675 | 12000 | 30 | 53.90565 | 450 | 10 | 50 | 10 | 0 | 0 | 30 | 0 | 0 | 0 | 0 | 0 | 61.253967070018 | -
675 | 12000 | 30 | 56.92752 | 450 | 10 | 50 | 10 | 0 | 0 | 30 | 0 | 0 | 0 | 0 | 0 | 62.3981335525426 | -
675 | 12000 | 30 | 59.88906 | 450 | 10 | 50 | 10 | 0 | 0 | 30 | 0 | 0 | 0 | 0 | 0 | 62.5078420601664 | -
650 | 24000 | 100 | 5.709148 | 450 | 5 | 60 | 0 | 0 | 0 | 35 | 0 | 0 | 0 | 0 | 0 | 41.8818932998024 | -
650 | 24000 | 100 | 8.822923 | 450 | 5 | 60 | 0 | 0 | 0 | 35 | 0 | 0 | 0 | 0 | 0 | 42.6635145885191 | -
650 | 24000 | 100 | 11.85384 | 450 | 5 | 60 | 0 | 0 | 0 | 35 | 0 | 0 | 0 | 0 | 0 | 46.8421822474275 | -
650 | 24000 | 100 | 14.95026 | 450 | 5 | 60 | 0 | 0 | 0 | 35 | 0 | 0 | 0 | 0 | 0 | 52.5239677692516 | -
650 | 24000 | 100 | 17.64108 | 450 | 5 | 60 | 0 | 0 | 0 | 35 | 0 | 0 | 0 | 0 | 0 | 52.7344042700617 | -
650 | 24000 | 100 | 20.61607 | 450 | 5 | 60 | 0 | 0 | 0 | 35 | 0 | 0 | 0 | 0 | 0 | 52.7043419128025 | -
650 | 24000 | 100 | 23.94595 | 450 | 5 | 60 | 0 | 0 | 0 | 35 | 0 | 0 | 0 | 0 | 0 | 52.4638430547349 | -
650 | 24000 | 100 | 26.85064 | 450 | 5 | 60 | 0 | 0 | 0 | 35 | 0 | 0 | 0 | 0 | 0 | 52.2834689111858 | -
650 | 24000 | 100 | 29.82638 | 450 | 5 | 60 | 0 | 0 | 0 | 35 | 0 | 0 | 0 | 0 | 0 | 52.0429700531191 | -
650 | 24000 | 100 | 32.9442 | 450 | 5 | 60 | 0 | 0 | 0 | 35 | 0 | 0 | 0 | 0 | 0 | 51.6822217660191 | -
650 | 24000 | 100 | 35.77827 | 450 | 5 | 60 | 0 | 0 | 0 | 35 | 0 | 0 | 0 | 0 | 0 | 51.4417229079525 | -
650 | 24000 | 100 | 38.754 | 450 | 5 | 60 | 0 | 0 | 0 | 35 | 0 | 0 | 0 | 0 | 0 | 51.2012240498849 | -
650 | 24000 | 100 | 41.65912 | 450 | 5 | 60 | 0 | 0 | 0 | 35 | 0 | 0 | 0 | 0 | 0 | 50.9006004773025 | -
650 | 24000 | 100 | 44.56423 | 450 | 5 | 60 | 0 | 0 | 0 | 35 | 0 | 0 | 0 | 0 | 0 | 50.5999769047183 | -
650 | 24000 | 100 | 47.54007 | 450 | 5 | 60 | 0 | 0 | 0 | 35 | 0 | 0 | 0 | 0 | 0 | 50.3294156893941 | -
650 | 24000 | 100 | 50.72862 | 450 | 5 | 60 | 0 | 0 | 0 | 35 | 0 | 0 | 0 | 0 | 0 | 49.9987297595525 | -
650 | 24000 | 100 | 53.63342 | 450 | 5 | 60 | 0 | 0 | 0 | 35 | 0 | 0 | 0 | 0 | 0 | 49.7882932587441 | -
650 | 24000 | 100 | 56.60936 | 450 | 5 | 60 | 0 | 0 | 0 | 35 | 0 | 0 | 0 | 0 | 0 | 49.4876696861608 | -
650 | 24000 | 100 | 59.65593 | 450 | 5 | 60 | 0 | 0 | 0 | 35 | 0 | 0 | 0 | 0 | 0 | 49.2471708280941 | -
650 | 24000 | 100 | 62.84468 | 450 | 5 | 60 | 0 | 0 | 0 | 35 | 0 | 0 | 0 | 0 | 0 | 48.8563601837358 | -
650 | 24000 | 100 | 65.89125 | 450 | 5 | 60 | 0 | 0 | 0 | 35 | 0 | 0 | 0 | 0 | 0 | 48.61586132567 | -
650 | 24000 | 100 | 69.00896 | 450 | 5 | 60 | 0 | 0 | 0 | 35 | 0 | 0 | 0 | 0 | 0 | 48.2851753958283 | -
650 | 24000 | 100 | 71.70137 | 450 | 5 | 60 | 0 | 0 | 0 | 35 | 0 | 0 | 0 | 0 | 0 | 48.0446765377608 | -
650 | 24000 | 100 | 74.74772 | 450 | 5 | 60 | 0 | 0 | 0 | 35 | 0 | 0 | 0 | 0 | 0 | 47.8643023942108 | -
650 | 24000 | 100 | 77.7945 | 450 | 5 | 60 | 0 | 0 | 0 | 35 | 0 | 0 | 0 | 0 | 0 | 47.5636788216275 | -
650 | 24000 | 100 | 80.91168 | 450 | 5 | 60 | 0 | 0 | 0 | 35 | 0 | 0 | 0 | 0 | 0 | 47.3833046780775 | -
650 | 24000 | 100 | 83.81648 | 450 | 5 | 60 | 0 | 0 | 0 | 35 | 0 | 0 | 0 | 0 | 0 | 47.1728681772691 | -
650 | 24000 | 100 | 86.79253 | 450 | 5 | 60 | 0 | 0 | 0 | 35 | 0 | 0 | 0 | 0 | 0 | 46.8421822474275 | -
650 | 24000 | 100 | 89.76805 | 450 | 5 | 60 | 0 | 0 | 0 | 35 | 0 | 0 | 0 | 0 | 0 | 46.6618081038774 | -
650 | 24000 | 100 | 92.88555 | 450 | 5 | 60 | 0 | 0 | 0 | 35 | 0 | 0 | 0 | 0 | 0 | 46.3912468885524 | -
650 | 24000 | 100 | 95.79056 | 450 | 5 | 60 | 0 | 0 | 0 | 35 | 0 | 0 | 0 | 0 | 0 | 46.1206856732274 | -
650 | 24000 | 100 | 98.7663 | 450 | 5 | 60 | 0 | 0 | 0 | 35 | 0 | 0 | 0 | 0 | 0 | 45.8801868151608 | -
650 | 24000 | 100 | 101.6714 | 450 | 5 | 60 | 0 | 0 | 0 | 35 | 0 | 0 | 0 | 0 | 0 | 45.5795632425774 | -
650 | 24000 | 100 | 104.7179 | 450 | 5 | 60 | 0 | 0 | 0 | 35 | 0 | 0 | 0 | 0 | 0 | 45.36912674177 | -
650 | 24000 | 100 | 107.7649 | 450 | 5 | 60 | 0 | 0 | 0 | 35 | 0 | 0 | 0 | 0 | 0 | 45.0083784546691 | -
650 | 24000 | 100 | 110.8116 | 450 | 5 | 60 | 0 | 0 | 0 | 35 | 0 | 0 | 0 | 0 | 0 | 44.7077548820858 | -
650 | 24000 | 100 | 113.9288 | 450 | 5 | 60 | 0 | 0 | 0 | 35 | 0 | 0 | 0 | 0 | 0 | 44.5273807385358 | -
650 | 24000 | 100 | 116.7628 | 450 | 5 | 60 | 0 | 0 | 0 | 35 | 0 | 0 | 0 | 0 | 0 | 44.3169442377274 | -
650 | 24000 | 100 | 119.8096 | 450 | 5 | 60 | 0 | 0 | 0 | 35 | 0 | 0 | 0 | 0 | 0 | 44.0163206651441 | -
650 | 24000 | 100 | 122.8563 | 450 | 5 | 60 | 0 | 0 | 0 | 35 | 0 | 0 | 0 | 0 | 0 | 43.7156970925608 | -
650 | 24000 | 100 | 125.8325 | 450 | 5 | 60 | 0 | 0 | 0 | 35 | 0 | 0 | 0 | 0 | 0 | 43.3549488054608 | -
650 | 24000 | 100 | 128.6667 | 450 | 5 | 60 | 0 | 0 | 0 | 35 | 0 | 0 | 0 | 0 | 0 | 43.0843875901357 | -
650 | 24000 | 100 | 131.7842 | 450 | 5 | 60 | 0 | 0 | 0 | 35 | 0 | 0 | 0 | 0 | 0 | 42.8138263748108 | -
650 | 24000 | 100 | 134.9017 | 450 | 5 | 60 | 0 | 0 | 0 | 35 | 0 | 0 | 0 | 0 | 0 | 42.5432651594857 | -
650 | 24000 | 100 | 137.9487 | 450 | 5 | 60 | 0 | 0 | 0 | 35 | 0 | 0 | 0 | 0 | 0 | 42.1825168723866 | -
650 | 24000 | 100 | 140.8541 | 450 | 5 | 60 | 0 | 0 | 0 | 35 | 0 | 0 | 0 | 0 | 0 | 41.7917062280274 | -
650 | 24000 | 100 | 143.9726 | 450 | 5 | 60 | 0 | 0 | 0 | 35 | 0 | 0 | 0 | 0 | 0 | 41.2505837973783 | -
650 | 24000 | 100 | 146.9487 | 450 | 5 | 60 | 0 | 0 | 0 | 35 | 0 | 0 | 0 | 0 | 0 | 40.8898355102774 | -
650 | 24000 | 100 | 149.7147 | 450 | 5 | 60 | 0 | 0 | 0 | 35 | 0 | 0 | 0 | 0 | 0 | 39.8677153634941 | -
650 | 24000 | 100 | 152.8311 | 450 | 5 | 60 | 0 | 0 | 0 | 35 | 0 | 0 | 0 | 0 | 0 | 39.9278400780107 | -
650 | 24000 | 100 | 155.8786 | 450 | 5 | 60 | 0 | 0 | 0 | 35 | 0 | 0 | 0 | 0 | 0 | 39.4167800046191 | -
650 | 24000 | 100 | 158.8568 | 450 | 5 | 60 | 0 | 0 | 0 | 35 | 0 | 0 | 0 | 0 | 0 | 38.4848469296107 | -
650 | 24000 | 100 | 161.9749 | 450 | 5 | 60 | 0 | 0 | 0 | 35 | 0 | 0 | 0 | 0 | 0 | 38.0339115707357 | -
650 | 24000 | 100 | 164.8812 | 450 | 5 | 60 | 0 | 0 | 0 | 35 | 0 | 0 | 0 | 0 | 0 | 37.4026020683116 | -
650 | 24000 | 100 | 167.9289 | 450 | 5 | 60 | 0 | 0 | 0 | 35 | 0 | 0 | 0 | 0 | 0 | 36.8314172804024 | -
650 | 24000 | 100 | 171.0477 | 450 | 5 | 60 | 0 | 0 | 0 | 35 | 0 | 0 | 0 | 0 | 0 | 36.2001077779765 | -
650 | 24000 | 100 | 173.8123 | 450 | 5 | 60 | 0 | 0 | 0 | 35 | 0 | 0 | 0 | 0 | 0 | 35.5687982755524 | -
650 | 24000 | 100 | 176.9313 | 450 | 5 | 60 | 0 | 0 | 0 | 35 | 0 | 0 | 0 | 0 | 0 | 34.8773640586116 | -
650 | 24000 | 100 | 179.9088 | 450 | 5 | 60 | 0 | 0 | 0 | 35 | 0 | 0 | 0 | 0 | 0 | 34.1558674844107 | -
650 | 24000 | 100 | 182.8153 | 450 | 5 | 60 | 0 | 0 | 0 | 35 | 0 | 0 | 0 | 0 | 0 | 33.464433267469 | -
650 | 24000 | 100 | 186.0763 | 450 | 5 | 60 | 0 | 0 | 0 | 35 | 0 | 0 | 0 | 0 | 0 | 32.652749621494 | -
650 | 24000 | 100 | 188.6292 | 450 | 5 | 60 | 0 | 0 | 0 | 35 | 0 | 0 | 0 | 0 | 0 | 31.8110036182607 | -
650 | 24000 | 100 | 192.0322 | 450 | 5 | 60 | 0 | 0 | 0 | 35 | 0 | 0 | 0 | 0 | 0 | 30.939195257769 | -
650 | 24000 | 100 | 194.9395 | 450 | 5 | 60 | 0 | 0 | 0 | 35 | 0 | 0 | 0 | 0 | 0 | 30.0072621827607 | -
650 | 24000 | 100 | 197.9181 | 450 | 5 | 60 | 0 | 0 | 0 | 35 | 0 | 0 | 0 | 0 | 0 | 28.955079678719 | -
650 | 24000 | 100 | 200.6136 | 450 | 5 | 60 | 0 | 0 | 0 | 35 | 0 | 0 | 0 | 0 | 0 | 27.8427724601615 | -
650 | 24000 | 100 | 203.9467 | 450 | 5 | 60 | 0 | 0 | 0 | 35 | 0 | 0 | 0 | 0 | 0 | 26.700402884344 | -
650 | 24000 | 100 | 206.997 | 450 | 5 | 60 | 0 | 0 | 0 | 35 | 0 | 0 | 0 | 0 | 0 | 25.4077215222356 | -
650 | 24000 | 100 | 209.9774 | 450 | 5 | 60 | 0 | 0 | 0 | 35 | 0 | 0 | 0 | 0 | 0 | 23.8444789448023 | -
650 | 24000 | 100 | 213.0305 | 450 | 5 | 60 | 0 | 0 | 0 | 35 | 0 | 0 | 0 | 0 | 0 | 21.7701762939773 | -
650 | 24000 | 100 | 215.9453 | 450 | 5 | 60 | 0 | 0 | 0 | 35 | 0 | 0 | 0 | 0 | 0 | 18.7338782108856 | -
650 | 24000 | 100 | 218.9462 | 450 | 5 | 60 | 0 | 0 | 0 | 35 | 0 | 0 | 0 | 0 | 0 | 11.368600682593 | -
800 | 5000 | 100 | 5 | 700 | 50 | 0 | 0 | 0 | 0 | 0 | 50 | 0 | 0 | 0 | 0 | - | 40.5038748824555
800 | 5000 | 100 | 10 | 700 | 50 | 0 | 0 | 0 | 0 | 0 | 50 | 0 | 0 | 0 | 0 | - | 47.2533314305099
800 | 5000 | 100 | 20 | 700 | 50 | 0 | 0 | 0 | 0 | 0 | 50 | 0 | 0 | 0 | 0 | - | 54.8861745315345
800 | 5000 | 100 | 30 | 700 | 50 | 0 | 0 | 0 | 0 | 0 | 50 | 0 | 0 | 0 | 0 | - | 58.0715037500098
800 | 5000 | 100 | 40 | 700 | 50 | 0 | 0 | 0 | 0 | 0 | 50 | 0 | 0 | 0 | 0 | - | 45.0847224381312
800 | 5000 | 100 | 60 | 700 | 50 | 0 | 0 | 0 | 0 | 0 | 50 | 0 | 0 | 0 | 0 | - | 46.8390592228828
800 | 5000 | 100 | 80 | 700 | 50 | 0 | 0 | 0 | 0 | 0 | 50 | 0 | 0 | 0 | 0 | - | 49.3038973086048
800 | 5000 | 100 | 100 | 700 | 50 | 0 | 0 | 0 | 0 | 0 | 50 | 0 | 0 | 0 | 0 | - | 43.0569904612377
800 | 5000 | 100 | 120 | 700 | 50 | 0 | 0 | 0 | 0 | 0 | 50 | 0 | 0 | 0 | 0 | - | 45.8786082533317
800 | 5000 | 100 | 140 | 700 | 50 | 0 | 0 | 0 | 0 | 0 | 50 | 0 | 0 | 0 | 0 | - | 47.8105193948011
800 | 5000 | 100 | 160 | 700 | 50 | 0 | 0 | 0 | 0 | 0 | 50 | 0 | 0 | 0 | 0 | - | 46.0094954370418
800 | 5000 | 100 | 180 | 700 | 50 | 0 | 0 | 0 | 0 | 0 | 50 | 0 | 0 | 0 | 0 | - | 42.2525031919022
800 | 5000 | 100 | 200 | 700 | 50 | 0 | 0 | 0 | 0 | 0 | 50 | 0 | 0 | 0 | 0 | - | 37.9613607578005
800 | 5000 | 100 | 220 | 700 | 50 | 0 | 0 | 0 | 0 | 0 | 50 | 0 | 0 | 0 | 0 | - | 41.8486285642928
800 | 5000 | 100 | 240 | 700 | 50 | 0 | 0 | 0 | 0 | 0 | 50 | 0 | 0 | 0 | 0 | - | 43.2472050132644
800 | 5000 | 100 | 260 | 700 | 50 | 0 | 0 | 0 | 0 | 0 | 50 | 0 | 0 | 0 | 0 | - | 45.0017456721333
800 | 5000 | 100 | 280 | 700 | 50 | 0 | 0 | 0 | 0 | 0 | 50 | 0 | 0 | 0 | 0 | - | 44.8001141695047
800 | 5000 | 100 | 300 | 700 | 50 | 0 | 0 | 0 | 0 | 0 | 50 | 0 | 0 | 0 | 0 | - | 45.4873738210312
700 | 15000 | 100 | 19.90275 | 450 | 30 | 0 | 0 | 15 | 0 | 55 | 0 | 0 | 0 | 0 | 0 | 50.561151201858 | 49.7658842994951
700 | 15000 | 100 | 40.07269 | 450 | 30 | 0 | 0 | 15 | 0 | 55 | 0 | 0 | 0 | 0 | 0 | 49.7581144346567 | 48.9944251772899
700 | 15000 | 100 | 59.47838 | 450 | 30 | 0 | 0 | 15 | 0 | 55 | 0 | 0 | 0 | 0 | 0 | 55.2854967390392 | 54.1735560204237
700 | 15000 | 100 | 79.60866 | 450 | 30 | 0 | 0 | 15 | 0 | 55 | 0 | 0 | 0 | 0 | 0 | 61.0362631338333 | 60.1791353604597
700 | 15000 | 100 | 99.61186 | 450 | 30 | 0 | 0 | 15 | 0 | 55 | 0 | 0 | 0 | 0 | 0 | 61.1296235209215 | 60.4820592842264
700 | 15000 | 100 | 119.5296 | 450 | 30 | 0 | 0 | 15 | 0 | 55 | 0 | 0 | 0 | 0 | 0 | 62.007274955001 | 61.5289476428499
700 | 15000 | 100 | 150.0198 | 450 | 30 | 0 | 0 | 15 | 0 | 55 | 0 | 0 | 0 | 0 | 0 | 61.9228021849682 | 61.2396906689339
700 | 15000 | 100 | 179.8622 | 450 | 30 | 0 | 0 | 15 | 0 | 55 | 0 | 0 | 0 | 0 | 0 | 62.2310395685583 | 61.2806915184882
700 | 7500 | 100 | 19.45098 | 450 | 30 | 0 | 0 | 15 | 0 | 55 | 0 | 0 | 0 | 0 | 0 | 58.5717314866033 | 58.1961413308298
700 | 7500 | 100 | 39.6077 | 450 | 30 | 0 | 0 | 15 | 0 | 55 | 0 | 0 | 0 | 0 | 0 | 59.9532957734002 | 59.738416424659
700 | 7500 | 100 | 59.33367 | 450 | 30 | 0 | 0 | 15 | 0 | 55 | 0 | 0 | 0 | 0 | 0 | 65.8724848232018 | 65.2482874541999
700 | 7500 | 100 | 79.17249 | 450 | 30 | 0 | 0 | 15 | 0 | 55 | 0 | 0 | 0 | 0 | 0 | 66.4701344830929 | 65.9645964140635
700 | 7500 | 100 | 99.09129 | 450 | 30 | 0 | 0 | 15 | 0 | 55 | 0 | 0 | 0 | 0 | 0 | 67.1797396822493 | 66.2678419131221
700 | 7500 | 100 | 119.4188 | 450 | 30 | 0 | 0 | 15 | 0 | 55 | 0 | 0 | 0 | 0 | 0 | 66.9927218750647 | 65.9097678270114
700 | 7500 | 100 | 149.3446 | 450 | 30 | 0 | 0 | 15 | 0 | 55 | 0 | 0 | 0 | 0 | 0 | 66.8527606815103 | 66.5294434120427
700 | 7500 | 100 | 179.3416 | 450 | 30 | 0 | 0 | 15 | 0 | 55 | 0 | 0 | 0 | 0 | 0 | 68.2811557298852 | 67.4796983958362
700 | 5000 | 100 | 19.72889 | 450 | 30 | 0 | 0 | 15 | 0 | 55 | 0 | 0 | 0 | 0 | 0 | 65.9654646871452 | 64.5586692434587
700 | 5000 | 100 | 39.8846 | 450 | 30 | 0 | 0 | 15 | 0 | 55 | 0 | 0 | 0 | 0 | 0 | 67.5150752088659 | 66.1845539128485
700 | 5000 | 100 | 59.62174 | 450 | 30 | 0 | 0 | 15 | 0 | 55 | 0 | 0 | 0 | 0 | 0 | 71.5857556745145 | 68.883856902342
700 | 5000 | 100 | 79.4626 | 450 | 30 | 0 | 0 | 15 | 0 | 55 | 0 | 0 | 0 | 0 | 0 | 71.8473128645596 | 69.4350369504705
700 | 5000 | 100 | 99.54814 | 450 | 30 | 0 | 0 | 15 | 0 | 55 | 0 | 0 | 0 | 0 | 0 | 71.6605209094265 | 69.490187112812
700 | 5000 | 100 | 119.469 | 450 | 30 | 0 | 0 | 15 | 0 | 55 | 0 | 0 | 0 | 0 | 0 | 72.0340336387369 | 69.8762382492053
700 | 5000 | 100 | 149.6361 | 450 | 30 | 0 | 0 | 15 | 0 | 55 | 0 | 0 | 0 | 0 | 0 | 72.0058774164125 | 70.4134297721913
700 | 5000 | 100 | 179.5596 | 450 | 30 | 0 | 0 | 15 | 0 | 55 | 0 | 0 | 0 | 0 | 0 | 72.2580241043441 | 70.3716249844109
700 | 3750 | 100 | 19.91868 | 450 | 30 | 0 | 0 | 15 | 0 | 55 | 0 | 0 | 0 | 0 | 0 | 61.2600195412682 | 60.5093931839301
700 | 3750 | 100 | 39.90493 | 450 | 30 | 0 | 0 | 15 | 0 | 55 | 0 | 0 | 0 | 0 | 0 | 64.1541505104067 | 63.7878532718323
700 | 3750 | 100 | 59.64919 | 450 | 30 | 0 | 0 | 15 | 0 | 55 | 0 | 0 | 0 | 0 | 0 | 67.0485073315943 | 66.6529283236423
700 | 3750 | 100 | 79.73101 | 450 | 30 | 0 | 0 | 15 | 0 | 55 | 0 | 0 | 0 | 0 | 0 | 67.4778849045125 | 67.0386578847461
700 | 3750 | 100 | 99.65049 | 450 | 30 | 0 | 0 | 15 | 0 | 55 | 0 | 0 | 0 | 0 | 0 | 68.0754592803867 | 67.3419033838046
700 | 3750 | 100 | 119.7377 | 450 | 30 | 0 | 0 | 15 | 0 | 55 | 0 | 0 | 0 | 0 | 0 | 67.6085902670483 | 67.0663133597392
700 | 3750 | 100 | 149.9825 | 450 | 30 | 0 | 0 | 15 | 0 | 55 | 0 | 0 | 0 | 0 | 0 | 68.084497465476 | 67.520216882454
700 | 3750 | 100 | 179.4945 | 450 | 30 | 0 | 0 | 15 | 0 | 55 | 0 | 0 | 0 | 0 | 0 | 69.6813904528761 | 68.966501752032
700 | 5000 | 60 | 19.23724 | 450 | 15 | 0 | 0 | 0 | 0 | 0 | 0 | 0 | 85 | 0 | 0 | 47.3713104183627 | 46.0713761737089
700 | 5000 | 60 | 38.7796 | 450 | 15 | 0 | 0 | 0 | 0 | 0 | 0 | 0 | 85 | 0 | 0 | 59.3725639935736 | 54.8452904929577
700 | 5000 | 60 | 58.76257 | 450 | 15 | 0 | 0 | 0 | 0 | 0 | 0 | 0 | 85 | 0 | 0 | 62.9392016022708 | 56.4556924882629
700 | 5000 | 60 | 88.61636 | 450 | 15 | 0 | 0 | 0 | 0 | 0 | 0 | 0 | 85 | 0 | 0 | 62.7464103801791 | 56.899941314554
700 | 5000 | 60 | 118.786 | 450 | 15 | 0 | 0 | 0 | 0 | 0 | 0 | 0 | 85 | 0 | 0 | 62.1680367139039 | 56.178036971831
700 | 5000 | 60 | 148.3195 | 450 | 15 | 0 | 0 | 0 | 0 | 0 | 0 | 0 | 85 | 0 | 0 | 62.6500147691332 | 56.178036971831
700 | 5000 | 60 | 178.5789 | 450 | 15 | 0 | 0 | 0 | 0 | 0 | 0 | 0 | 85 | 0 | 0 | 62.9392016022708 | 56.5667546948357
700 | 5000 | 60 | 19.18308 | 450 | 15 | 3 | 0 | 0 | 0 | 0 | 0 | 0 | 82 | 0 | 0 | 64.1923445458672 | -
700 | 5000 | 60 | 39.07322 | 450 | 15 | 3 | 0 | 0 | 0 | 0 | 0 | 0 | 82 | 0 | 0 | 67.0842128772433 | -
700 | 5000 | 60 | 58.80161 | 450 | 15 | 3 | 0 | 0 | 0 | 0 | 0 | 0 | 82 | 0 | 0 | 67.0842128772433 | -
700 | 5000 | 60 | 88.72881 | 450 | 15 | 3 | 0 | 0 | 0 | 0 | 0 | 0 | 82 | 0 | 0 | 68.819333876069 | -
700 | 5000 | 60 | 118.7429 | 450 | 15 | 3 | 0 | 0 | 0 | 0 | 0 | 0 | 82 | 0 | 0 | 71.6148065963992 | -
700 | 5000 | 60 | 148.1656 | 450 | 15 | 3 | 0 | 0 | 0 | 0 | 0 | 0 | 82 | 0 | 0 | 72.5787627068583 | -
700 | 5000 | 60 | 178.4221 | 450 | 15 | 3 | 0 | 0 | 0 | 0 | 0 | 0 | 82 | 0 | 0 | 73.0607407620873 | -
700 | 5000 | 60 | 19.1192 | 450 | 15 | 6 | 0 | 0 | 0 | 0 | 0 | 0 | 79 | 0 | 0 | 54.9865636909865 | 54.1233861502347
700 | 5000 | 60 | 39.04389 | 450 | 15 | 6 | 0 | 0 | 0 | 0 | 0 | 0 | 79 | 0 | 0 | 62.3126301304727 | 61.3424295774648
700 | 5000 | 60 | 59.1563 | 450 | 15 | 6 | 0 | 0 | 0 | 0 | 0 | 0 | 79 | 0 | 0 | 64.1923445458672 | 63.7857981220657
700 | 5000 | 60 | 89.06707 | 450 | 15 | 6 | 0 | 0 | 0 | 0 | 0 | 0 | 79 | 0 | 0 | 66.9878172661974 | 66.2846977699531
700 | 5000 | 60 | 119.0961 | 450 | 15 | 6 | 0 | 0 | 0 | 0 | 0 | 0 | 79 | 0 | 0 | 68.819333876069 | 67.9506308685446
700 | 5000 | 60 | 148.6071 | 450 | 15 | 6 | 0 | 0 | 0 | 0 | 0 | 0 | 79 | 0 | 0 | 70.7472460969864 | 70.3939994131455
700 | 5000 | 60 | 178.6578 | 450 | 15 | 6 | 0 | 0 | 0 | 0 | 0 | 0 | 79 | 0 | 0 | 71.1810263466924 | 70.3384683098592
700 | 5000 | 60 | 19.72362 | 450 | 15 | 10 | 0 | 0 | 0 | 0 | 0 | 0 | 75 | 0 | 0 | 42.647925477115 | -
700 | 5000 | 60 | 39.50673 | 450 | 15 | 10 | 0 | 0 | 0 | 0 | 0 | 0 | 75 | 0 | 0 | 45.7807828361058 | -
700 | 5000 | 60 | 59.39911 | 450 | 15 | 10 | 0 | 0 | 0 | 0 | 0 | 0 | 75 | 0 | 0 | 48.5280577509132 | -
700 | 5000 | 60 | 89.46565 | 450 | 15 | 10 | 0 | 0 | 0 | 0 | 0 | 0 | 75 | 0 | 0 | 54.600981246803 | -
700 | 5000 | 60 | 118.9281 | 450 | 15 | 10 | 0 | 0 | 0 | 0 | 0 | 0 | 75 | 0 | 0 | 59.6617508267112 | -
700 | 5000 | 60 | 148.7573 | 450 | 15 | 10 | 0 | 0 | 0 | 0 | 0 | 0 | 75 | 0 | 0 | 61.0594871868764 | -
700 | 5000 | 60 | 178.7863 | 450 | 15 | 10 | 0 | 0 | 0 | 0 | 0 | 0 | 75 | 0 | 0 | 62.8910037967479 | -
700 | 5000 | 60 | 19.16078 | 450 | 15 | 0 | 0 | 3 | 0 | 0 | 0 | 0 | 82 | 0 | 0 | 55.5373949358915 | -
700 | 5000 | 60 | 39.44954 | 450 | 15 | 0 | 0 | 3 | 0 | 0 | 0 | 0 | 82 | 0 | 0 | 57.6132138538154 | -
700 | 5000 | 60 | 59.03935 | 450 | 15 | 0 | 0 | 3 | 0 | 0 | 0 | 0 | 82 | 0 | 0 | 65.0762771063523 | -
700 | 5000 | 60 | 88.96645 | 450 | 15 | 0 | 0 | 3 | 0 | 0 | 0 | 0 | 82 | 0 | 0 | 66.2624593451661 | -
700 | 5000 | 60 | 118.5738 | 450 | 15 | 0 | 0 | 3 | 0 | 0 | 0 | 0 | 82 | 0 | 0 | 67.6463386237822 | -
700 | 5000 | 60 | 148.6208 | 450 | 15 | 0 | 0 | 3 | 0 | 0 | 0 | 0 | 82 | 0 | 0 | 67.6463386237822 | -
700 | 5000 | 60 | 178.5597 | 450 | 15 | 0 | 0 | 3 | 0 | 0 | 0 | 0 | 82 | 0 | 0 | 67.8440356635845 | -
700 | 5000 | 60 | 19.59561 | 450 | 15 | 0 | 0 | 6 | 0 | 0 | 0 | 0 | 79 | 0 | 0 | 63.4452765279833 | 62.7307071596244
700 | 5000 | 60 | 39.57698 | 450 | 15 | 0 | 0 | 6 | 0 | 0 | 0 | 0 | 79 | 0 | 0 | 64.6808830267477 | 63.9523914319249
700 | 5000 | 60 | 59.20622 | 450 | 15 | 0 | 0 | 6 | 0 | 0 | 0 | 0 | 79 | 0 | 0 | 68.832520862596 | 67.7840375586854
700 | 5000 | 60 | 89.14745 | 450 | 15 | 0 | 0 | 6 | 0 | 0 | 0 | 0 | 79 | 0 | 0 | 68.832520862596 | 68.1172241784037
700 | 5000 | 60 | 118.7695 | 450 | 15 | 0 | 0 | 6 | 0 | 0 | 0 | 0 | 79 | 0 | 0 | 68.9807936424478 | 68.5614730046948
700 | 5000 | 60 | 148.3892 | 450 | 15 | 0 | 0 | 6 | 0 | 0 | 0 | 0 | 79 | 0 | 0 | 69.3267634621018 | 68.8391285211268
700 | 5000 | 60 | 178.7472 | 450 | 15 | 0 | 0 | 6 | 0 | 0 | 0 | 0 | 79 | 0 | 0 | 69.8704303215581 | 68.8946596244132
700 | 5000 | 60 | 19.28482 | 450 | 15 | 0 | 0 | 10 | 0 | 0 | 0 | 0 | 75 | 0 | 0 | 54.0052428774237 | -
700 | 5000 | 60 | 39.22558 | 450 | 15 | 0 | 0 | 10 | 0 | 0 | 0 | 0 | 75 | 0 | 0 | 58.6511233127774 | -
700 | 5000 | 60 | 59.13691 | 450 | 15 | 0 | 0 | 10 | 0 | 0 | 0 | 0 | 75 | 0 | 0 | 65.7682167456604 | -
700 | 5000 | 60 | 89.16157 | 450 | 15 | 0 | 0 | 10 | 0 | 0 | 0 | 0 | 75 | 0 | 0 | 67.6463386237822 | -
700 | 5000 | 60 | 118.3622 | 450 | 15 | 0 | 0 | 10 | 0 | 0 | 0 | 0 | 75 | 0 | 0 | 67.6463386237822 | -
700 | 5000 | 60 | 148.7184 | 450 | 15 | 0 | 0 | 10 | 0 | 0 | 0 | 0 | 75 | 0 | 0 | 68.3382782630903 | -
700 | 5000 | 60 | 178.7613 | 450 | 15 | 0 | 0 | 10 | 0 | 0 | 0 | 0 | 75 | 0 | 0 | 68.6842480827443 | -
700 | 9000 | 100 | 5 | 700 | 20 | 0 | 0 | 0 | 0 | 0 | 0 | 0 | 80 | 0 | 0 | - | 37.3092142453364
700 | 9000 | 100 | 10 | 700 | 20 | 0 | 0 | 0 | 0 | 0 | 0 | 0 | 80 | 0 | 0 | - | 33.1260599208593
700 | 9000 | 100 | 20 | 700 | 20 | 0 | 0 | 0 | 0 | 0 | 0 | 0 | 80 | 0 | 0 | - | 37.8745053702657
700 | 9000 | 100 | 30 | 700 | 20 | 0 | 0 | 0 | 0 | 0 | 0 | 0 | 80 | 0 | 0 | - | 36.2916902204635
700 | 9000 | 100 | 60 | 700 | 20 | 0 | 0 | 0 | 0 | 0 | 0 | 0 | 80 | 0 | 0 | - | 44.6579988694178
700 | 9000 | 100 | 90 | 700 | 20 | 0 | 0 | 0 | 0 | 0 | 0 | 0 | 80 | 0 | 0 | - | 37.9310344827586
700 | 9000 | 100 | 120 | 700 | 20 | 0 | 0 | 0 | 0 | 0 | 0 | 0 | 80 | 0 | 0 | - | 32.2781232334652
700 | 9000 | 100 | 150 | 700 | 20 | 0 | 0 | 0 | 0 | 0 | 0 | 0 | 80 | 0 | 0 | - | 39.7964951950254
700 | 9000 | 100 | 180 | 700 | 20 | 0 | 0 | 0 | 0 | 0 | 0 | 0 | 80 | 0 | 0 | - | 41.3793103448276
700 | 9000 | 100 | 210 | 700 | 20 | 0 | 0 | 0 | 0 | 0 | 0 | 0 | 80 | 0 | 0 | - | 39.7964951950254
700 | 9000 | 100 | 240 | 700 | 20 | 0 | 0 | 0 | 0 | 0 | 0 | 0 | 80 | 0 | 0 | - | 41.4923685698135
700 | 9000 | 100 | 270 | 700 | 20 | 0 | 0 | 0 | 0 | 0 | 0 | 0 | 80 | 0 | 0 | - | 40.4183154324477
700 | 9000 | 100 | 300 | 700 | 20 | 0 | 0 | 0 | 0 | 0 | 0 | 0 | 80 | 0 | 0 | - | 39.6269078575466
700 | 9000 | 100 | 330 | 700 | 20 | 0 | 0 | 0 | 0 | 0 | 0 | 0 | 80 | 0 | 0 | - | 42.2272470322216
700 | 9000 | 100 | 360 | 700 | 20 | 0 | 0 | 0 | 0 | 0 | 0 | 0 | 80 | 0 | 0 | - | 41.5488976823064
800 | 9000 | 100 | 5 | 700 | 20 | 0 | 0 | 0 | 0 | 0 | 0 | 0 | 80 | 0 | 0 | - | 49.9717354437535
800 | 9000 | 100 | 10 | 700 | 20 | 0 | 0 | 0 | 0 | 0 | 0 | 0 | 80 | 0 | 0 | - | 56.0203504804975
800 | 9000 | 100 | 20 | 700 | 20 | 0 | 0 | 0 | 0 | 0 | 0 | 0 | 80 | 0 | 0 | - | 57.8858111927643
800 | 9000 | 100 | 30 | 700 | 20 | 0 | 0 | 0 | 0 | 0 | 0 | 0 | 80 | 0 | 0 | - | 54.663651780667
800 | 9000 | 100 | 60 | 700 | 20 | 0 | 0 | 0 | 0 | 0 | 0 | 0 | 80 | 0 | 0 | - | 47.032221594121
800 | 9000 | 100 | 90 | 700 | 20 | 0 | 0 | 0 | 0 | 0 | 0 | 0 | 80 | 0 | 0 | - | 46.6930469191634
800 | 9000 | 100 | 120 | 700 | 20 | 0 | 0 | 0 | 0 | 0 | 0 | 0 | 80 | 0 | 0 | - | 41.2097230073488
800 | 9000 | 100 | 150 | 700 | 20 | 0 | 0 | 0 | 0 | 0 | 0 | 0 | 80 | 0 | 0 | - | 41.3227812323347
800 | 9000 | 100 | 180 | 700 | 20 | 0 | 0 | 0 | 0 | 0 | 0 | 0 | 80 | 0 | 0 | - | 45.4494064443188
800 | 9000 | 100 | 210 | 700 | 20 | 0 | 0 | 0 | 0 | 0 | 0 | 0 | 80 | 0 | 0 | - | 45.2232899943471
800 | 9000 | 100 | 240 | 700 | 20 | 0 | 0 | 0 | 0 | 0 | 0 | 0 | 80 | 0 | 0 | - | 42.1707179197287
800 | 9000 | 100 | 270 | 700 | 20 | 0 | 0 | 0 | 0 | 0 | 0 | 0 | 80 | 0 | 0 | - | 42.6794799321651
800 | 9000 | 100 | 300 | 700 | 20 | 0 | 0 | 0 | 0 | 0 | 0 | 0 | 80 | 0 | 0 | - | 41.6054267947993
800 | 9000 | 100 | 330 | 700 | 20 | 0 | 0 | 0 | 0 | 0 | 0 | 0 | 80 | 0 | 0 | - | 42.6794799321651
800 | 9000 | 100 | 360 | 700 | 20 | 0 | 0 | 0 | 0 | 0 | 0 | 0 | 80 | 0 | 0 | - | 40.0791407574901
900 | 9000 | 100 | 5 | 700 | 20 | 0 | 0 | 0 | 0 | 0 | 0 | 0 | 80 | 0 | 0 | - | 48.1628038439797
900 | 9000 | 100 | 10 | 700 | 20 | 0 | 0 | 0 | 0 | 0 | 0 | 0 | 80 | 0 | 0 | - | 64.3866591294517
900 | 9000 | 100 | 20 | 700 | 20 | 0 | 0 | 0 | 0 | 0 | 0 | 0 | 80 | 0 | 0 | - | 62.2950819672131
900 | 9000 | 100 | 30 | 700 | 20 | 0 | 0 | 0 | 0 | 0 | 0 | 0 | 80 | 0 | 0 | - | 51.271905031091
900 | 9000 | 100 | 60 | 700 | 20 | 0 | 0 | 0 | 0 | 0 | 0 | 0 | 80 | 0 | 0 | - | 49.2368569813454
900 | 9000 | 100 | 90 | 700 | 20 | 0 | 0 | 0 | 0 | 0 | 0 | 0 | 80 | 0 | 0 | - | 47.2583380440927
900 | 9000 | 100 | 120 | 700 | 20 | 0 | 0 | 0 | 0 | 0 | 0 | 0 | 80 | 0 | 0 | - | 45.2232899943471
900 | 9000 | 100 | 150 | 700 | 20 | 0 | 0 | 0 | 0 | 0 | 0 | 0 | 80 | 0 | 0 | - | 41.2662521198417
900 | 9000 | 100 | 180 | 700 | 20 | 0 | 0 | 0 | 0 | 0 | 0 | 0 | 80 | 0 | 0 | - | 44.3188241944602
900 | 9000 | 100 | 210 | 700 | 20 | 0 | 0 | 0 | 0 | 0 | 0 | 0 | 80 | 0 | 0 | - | 44.1492368569813
900 | 9000 | 100 | 240 | 700 | 20 | 0 | 0 | 0 | 0 | 0 | 0 | 0 | 80 | 0 | 0 | - | 43.8665912945167
900 | 9000 | 100 | 270 | 700 | 20 | 0 | 0 | 0 | 0 | 0 | 0 | 0 | 80 | 0 | 0 | - | 41.6054267947993
900 | 9000 | 100 | 300 | 700 | 20 | 0 | 0 | 0 | 0 | 0 | 0 | 0 | 80 | 0 | 0 | - | 43.2447710570944
900 | 9000 | 100 | 330 | 700 | 20 | 0 | 0 | 0 | 0 | 0 | 0 | 0 | 80 | 0 | 0 | - | 42.5098925946863
900 | 9000 | 100 | 360 | 700 | 20 | 0 | 0 | 0 | 0 | 0 | 0 | 0 | 80 | 0 | 0 | - | 42.0576596947428
600 | 48000 | 15 | 15 | 500 | 10 | 55 | 0 | 0 | 0 | 25.08 | 0 | 0 | 9.92 | 0 | 0 | 57.8769752890657 | -
600 | 48000 | 15 | 30 | 500 | 10 | 55 | 0 | 0 | 0 | 25.08 | 0 | 0 | 9.92 | 0 | 0 | 54.191986197032 | -
600 | 48000 | 15 | 45 | 500 | 10 | 55 | 0 | 0 | 0 | 25.08 | 0 | 0 | 9.92 | 0 | 0 | 40.4447176848127 | -
600 | 48000 | 15 | 60 | 500 | 10 | 55 | 0 | 0 | 0 | 25.08 | 0 | 0 | 9.92 | 0 | 0 | 33.4320315914351 | -
600 | 48000 | 15 | 90 | 500 | 10 | 55 | 0 | 0 | 0 | 25.08 | 0 | 0 | 9.92 | 0 | 0 | 20.119732837263 | -
600 | 48000 | 15 | 120 | 500 | 10 | 55 | 0 | 0 | 0 | 25.08 | 0 | 0 | 9.92 | 0 | 0 | 22.4950495999221 | -
600 | 48000 | 15 | 150 | 500 | 10 | 55 | 0 | 0 | 0 | 25.08 | 0 | 0 | 9.92 | 0 | 0 | 17.3831372856994 | -
600 | 48000 | 15 | 180 | 500 | 10 | 55 | 0 | 0 | 0 | 25.08 | 0 | 0 | 9.92 | 0 | 0 | 14.8065761935966 | -
600 | 48000 | 15 | 210 | 500 | 10 | 55 | 0 | 0 | 0 | 25.08 | 0 | 0 | 9.92 | 0 | 0 | 12.1903159803041 | -
600 | 48000 | 15 | 240 | 500 | 10 | 55 | 0 | 0 | 0 | 25.08 | 0 | 0 | 9.92 | 0 | 0 | 11.2379986894851 | -
600 | 48000 | 15 | 270 | 500 | 10 | 55 | 0 | 0 | 0 | 25.08 | 0 | 0 | 9.92 | 0 | 0 | 9.21600830192339 | -
600 | 48000 | 15 | 300 | 500 | 10 | 55 | 0 | 0 | 0 | 25.08 | 0 | 0 | 9.92 | 0 | 0 | 8.4222147217675 | -
600 | 48000 | 15 | 330 | 500 | 10 | 55 | 0 | 0 | 0 | 25.08 | 0 | 0 | 9.92 | 0 | 0 | 8.61873796121937 | -
600 | 48000 | 15 | 360 | 500 | 10 | 55 | 0 | 0 | 0 | 25.08 | 0 | 0 | 9.92 | 0 | 0 | 8.14167706305582 | -
600 | 48000 | 15 | 390 | 500 | 10 | 55 | 0 | 0 | 0 | 25.08 | 0 | 0 | 9.92 | 0 | 0 | 8.14010336639225 | -
600 | 48000 | 15 | 420 | 500 | 10 | 55 | 0 | 0 | 0 | 25.08 | 0 | 0 | 9.92 | 0 | 0 | 9.20813981860205 | -
600 | 48000 | 15 | 450 | 500 | 10 | 55 | 0 | 0 | 0 | 25.08 | 0 | 0 | 9.92 | 0 | 0 | 7.18621237890738 | -
600 | 48000 | 15 | 480 | 500 | 10 | 55 | 0 | 0 | 0 | 25.08 | 0 | 0 | 9.92 | 0 | 0 | 6.0754133426688 | -
600 | 48000 | 15 | 510 | 500 | 10 | 55 | 0 | 0 | 0 | 25.08 | 0 | 0 | 9.92 | 0 | 0 | 5.04390763569701 | -
600 | 48000 | 15 | 540 | 500 | 10 | 55 | 0 | 0 | 0 | 25.08 | 0 | 0 | 9.92 | 0 | 0 | 4.96312454025484 | -
600 | 48000 | 15 | 570 | 500 | 10 | 55 | 0 | 0 | 0 | 25.08 | 0 | 0 | 9.92 | 0 | 0 | 4.88219456645978 | -
600 | 48000 | 15 | 600 | 500 | 10 | 55 | 0 | 0 | 0 | 25.08 | 0 | 0 | 9.92 | 0 | 0 | 5.27677277678588 | -
675 | 48000 | 15 | 15 | 500 | 10 | 55 | 0 | 0 | 0 | 25.08 | 0 | 0 | 9.92 | 0 | 0 | 77.1726535341831 | -
675 | 48000 | 15 | 30 | 500 | 10 | 55 | 0 | 0 | 0 | 25.08 | 0 | 0 | 9.92 | 0 | 0 | 71.0892236384705 | -
675 | 48000 | 15 | 45 | 500 | 10 | 55 | 0 | 0 | 0 | 25.08 | 0 | 0 | 9.92 | 0 | 0 | 49.1309385863268 | -
675 | 48000 | 15 | 60 | 500 | 10 | 55 | 0 | 0 | 0 | 25.08 | 0 | 0 | 9.92 | 0 | 0 | 33.5457705677868 | -
675 | 48000 | 15 | 90 | 500 | 10 | 55 | 0 | 0 | 0 | 25.08 | 0 | 0 | 9.92 | 0 | 0 | 21.2630359212051 | -
675 | 48000 | 15 | 120 | 500 | 10 | 55 | 0 | 0 | 0 | 25.08 | 0 | 0 | 9.92 | 0 | 0 | 13.4994206257242 | -
675 | 48000 | 15 | 150 | 500 | 10 | 55 | 0 | 0 | 0 | 25.08 | 0 | 0 | 9.92 | 0 | 0 | 12.0509849362688 | -
675 | 48000 | 15 | 180 | 500 | 10 | 55 | 0 | 0 | 0 | 25.08 | 0 | 0 | 9.92 | 0 | 0 | 9.21205098493627 | -
675 | 48000 | 15 | 210 | 500 | 10 | 55 | 0 | 0 | 0 | 25.08 | 0 | 0 | 9.92 | 0 | 0 | 7.93742757821553 | -
675 | 48000 | 15 | 240 | 500 | 10 | 55 | 0 | 0 | 0 | 25.08 | 0 | 0 | 9.92 | 0 | 0 | 6.60486674391657 | -
675 | 48000 | 15 | 270 | 500 | 10 | 55 | 0 | 0 | 0 | 25.08 | 0 | 0 | 9.92 | 0 | 0 | 6.89455388180765 | -
675 | 48000 | 15 | 300 | 500 | 10 | 55 | 0 | 0 | 0 | 25.08 | 0 | 0 | 9.92 | 0 | 0 | 5.61993047508691 | -
700 | 6600 | 90.91 | 20 | 700 | 15 | 0 | 0 | 0 | 0 | 85 | 0 | 0 | 0 | 0 | 0 | - | 1.0594949533813
700 | 6600 | 90.91 | 40 | 700 | 15 | 0 | 0 | 0 | 0 | 85 | 0 | 0 | 0 | 0 | 0 | - | 0.968335192951405
700 | 6600 | 90.91 | 60 | 700 | 15 | 0 | 0 | 0 | 0 | 85 | 0 | 0 | 0 | 0 | 0 | - | 1.19623459402614
700 | 6600 | 90.91 | 80 | 700 | 15 | 0 | 0 | 0 | 0 | 85 | 0 | 0 | 0 | 0 | 0 | - | 1.10507483359624
700 | 6600 | 90.91 | 100 | 700 | 15 | 0 | 0 | 0 | 0 | 85 | 0 | 0 | 0 | 0 | 0 | - | 1.28739435445603
700 | 6600 | 90.91 | 120 | 700 | 15 | 0 | 0 | 0 | 0 | 85 | 0 | 0 | 0 | 0 | 0 | - | 1.42413399510087
700 | 6600 | 90.91 | 140 | 700 | 15 | 0 | 0 | 0 | 0 | 85 | 0 | 0 | 0 | 0 | 0 | - | 1.56087363574571
700 | 6600 | 90.91 | 160 | 700 | 15 | 0 | 0 | 0 | 0 | 85 | 0 | 0 | 0 | 0 | 0 | - | 1.60645351596065
700 | 6600 | 90.91 | 180 | 700 | 15 | 0 | 0 | 0 | 0 | 85 | 0 | 0 | 0 | 0 | 0 | - | 1.51529375553076
700 | 6600 | 90.91 | 200 | 700 | 15 | 0 | 0 | 0 | 0 | 85 | 0 | 0 | 0 | 0 | 0 | - | 1.28739435445603
700 | 6600 | 90.91 | 220 | 700 | 15 | 0 | 0 | 0 | 0 | 85 | 0 | 0 | 0 | 0 | 0 | - | 1.28739435445603
700 | 6600 | 90.91 | 240 | 700 | 15 | 0 | 0 | 0 | 0 | 85 | 0 | 0 | 0 | 0 | 0 | - | 1.33297423467097
700 | 6600 | 90.91 | 20 | 700 | 25 | 0 | 0 | 0 | 0 | 75 | 0 | 0 | 0 | 0 | 0 | - | 16.8757133879676
700 | 6600 | 90.91 | 40 | 700 | 25 | 0 | 0 | 0 | 0 | 75 | 0 | 0 | 0 | 0 | 0 | - | 15.9185359034538
700 | 6600 | 90.91 | 60 | 700 | 25 | 0 | 0 | 0 | 0 | 75 | 0 | 0 | 0 | 0 | 0 | - | 15.3259974606595
700 | 6600 | 90.91 | 80 | 700 | 25 | 0 | 0 | 0 | 0 | 75 | 0 | 0 | 0 | 0 | 0 | - | 14.3232400959306
700 | 6600 | 90.91 | 100 | 700 | 25 | 0 | 0 | 0 | 0 | 75 | 0 | 0 | 0 | 0 | 0 | - | 13.183743090557
700 | 6600 | 90.91 | 120 | 700 | 25 | 0 | 0 | 0 | 0 | 75 | 0 | 0 | 0 | 0 | 0 | - | 12.0898259653983
700 | 6600 | 90.91 | 140 | 700 | 25 | 0 | 0 | 0 | 0 | 75 | 0 | 0 | 0 | 0 | 0 | - | 10.8135893193798
700 | 6600 | 90.91 | 160 | 700 | 25 | 0 | 0 | 0 | 0 | 75 | 0 | 0 | 0 | 0 | 0 | - | 10.3577905172303
700 | 6600 | 90.91 | 180 | 700 | 25 | 0 | 0 | 0 | 0 | 75 | 0 | 0 | 0 | 0 | 0 | - | 8.99039411078194
700 | 6600 | 90.91 | 200 | 700 | 25 | 0 | 0 | 0 | 0 | 75 | 0 | 0 | 0 | 0 | 0 | - | 7.48625806368871
700 | 6600 | 90.91 | 220 | 700 | 25 | 0 | 0 | 0 | 0 | 75 | 0 | 0 | 0 | 0 | 0 | - | 6.16444153745527
700 | 6600 | 90.91 | 240 | 700 | 25 | 0 | 0 | 0 | 0 | 75 | 0 | 0 | 0 | 0 | 0 | - | 6.02770189681043
700 | 6600 | 90.91 | 20 | 700 | 35 | 0 | 0 | 0 | 0 | 65 | 0 | 0 | 0 | 0 | 0 | - | 51.3341028304669
700 | 6600 | 90.91 | 40 | 700 | 35 | 0 | 0 | 0 | 0 | 65 | 0 | 0 | 0 | 0 | 0 | - | 51.7443217524015
700 | 6600 | 90.91 | 60 | 700 | 35 | 0 | 0 | 0 | 0 | 65 | 0 | 0 | 0 | 0 | 0 | - | 52.6103394764855
700 | 6600 | 90.91 | 80 | 700 | 35 | 0 | 0 | 0 | 0 | 65 | 0 | 0 | 0 | 0 | 0 | - | 53.3396175599246
700 | 6600 | 90.91 | 100 | 700 | 35 | 0 | 0 | 0 | 0 | 65 | 0 | 0 | 0 | 0 | 0 | - | 54.7525938465879
700 | 6600 | 90.91 | 120 | 700 | 35 | 0 | 0 | 0 | 0 | 65 | 0 | 0 | 0 | 0 | 0 | - | 55.8009310915317
700 | 6600 | 90.91 | 140 | 700 | 35 | 0 | 0 | 0 | 0 | 65 | 0 | 0 | 0 | 0 | 0 | - | 56.8036884562605
700 | 6600 | 90.91 | 160 | 700 | 35 | 0 | 0 | 0 | 0 | 65 | 0 | 0 | 0 | 0 | 0 | - | 58.6724635450733
700 | 6600 | 90.91 | 180 | 700 | 35 | 0 | 0 | 0 | 0 | 65 | 0 | 0 | 0 | 0 | 0 | - | 59.7208007900171
700 | 6600 | 90.91 | 200 | 700 | 35 | 0 | 0 | 0 | 0 | 65 | 0 | 0 | 0 | 0 | 0 | - | 62.1365344414092
700 | 6600 | 90.91 | 220 | 700 | 35 | 0 | 0 | 0 | 0 | 65 | 0 | 0 | 0 | 0 | 0 | - | 63.184871686353
700 | 6600 | 90.91 | 240 | 700 | 35 | 0 | 0 | 0 | 0 | 65 | 0 | 0 | 0 | 0 | 0 | - | 64.0964692906519
700 | 6600 | 90.91 | 20 | 700 | 40 | 0 | 0 | 0 | 0 | 60 | 0 | 0 | 0 | 0 | 0 | - | 57.8976055814192
700 | 6600 | 90.91 | 40 | 700 | 40 | 0 | 0 | 0 | 0 | 60 | 0 | 0 | 0 | 0 | 0 | - | 59.2650019878676
700 | 6600 | 90.91 | 60 | 700 | 40 | 0 | 0 | 0 | 0 | 60 | 0 | 0 | 0 | 0 | 0 | - | 61.8174752799046
700 | 6600 | 90.91 | 80 | 700 | 40 | 0 | 0 | 0 | 0 | 60 | 0 | 0 | 0 | 0 | 0 | - | 64.7345876136611
700 | 6600 | 90.91 | 100 | 700 | 40 | 0 | 0 | 0 | 0 | 60 | 0 | 0 | 0 | 0 | 0 | - | 66.9680017441935
700 | 6600 | 90.91 | 120 | 700 | 40 | 0 | 0 | 0 | 0 | 60 | 0 | 0 | 0 | 0 | 0 | - | 69.930693958165
700 | 6600 | 90.91 | 140 | 700 | 40 | 0 | 0 | 0 | 0 | 60 | 0 | 0 | 0 | 0 | 0 | - | 72.0729483282675
700 | 6600 | 90.91 | 160 | 700 | 40 | 0 | 0 | 0 | 0 | 60 | 0 | 0 | 0 | 0 | 0 | - | 72.0729483282675
700 | 6600 | 90.91 | 180 | 700 | 40 | 0 | 0 | 0 | 0 | 60 | 0 | 0 | 0 | 0 | 0 | - | 72.7566465314917
700 | 6600 | 90.91 | 200 | 700 | 40 | 0 | 0 | 0 | 0 | 60 | 0 | 0 | 0 | 0 | 0 | - | 73.7594038962205
700 | 6600 | 90.91 | 220 | 700 | 40 | 0 | 0 | 0 | 0 | 60 | 0 | 0 | 0 | 0 | 0 | - | 72.7566465314917
700 | 6600 | 90.91 | 240 | 700 | 40 | 0 | 0 | 0 | 0 | 60 | 0 | 0 | 0 | 0 | 0 | - | 72.3920074897721
700 | 6600 | 90.91 | 20 | 700 | 60 | 0 | 0 | 0 | 0 | 40 | 0 | 0 | 0 | 0 | 0 | - | 77.0411552716966
700 | 6600 | 90.91 | 40 | 700 | 60 | 0 | 0 | 0 | 0 | 40 | 0 | 0 | 0 | 0 | 0 | - | 77.7248534749208
700 | 6600 | 90.91 | 60 | 700 | 60 | 0 | 0 | 0 | 0 | 40 | 0 | 0 | 0 | 0 | 0 | - | 77.9983327562105
700 | 6600 | 90.91 | 80 | 700 | 60 | 0 | 0 | 0 | 0 | 40 | 0 | 0 | 0 | 0 | 0 | - | 77.6792735947059
700 | 6600 | 90.91 | 100 | 700 | 60 | 0 | 0 | 0 | 0 | 40 | 0 | 0 | 0 | 0 | 0 | - | 77.4057943134162
700 | 6600 | 90.91 | 120 | 700 | 60 | 0 | 0 | 0 | 0 | 40 | 0 | 0 | 0 | 0 | 0 | - | 76.9499955112667
700 | 6600 | 90.91 | 140 | 700 | 60 | 0 | 0 | 0 | 0 | 40 | 0 | 0 | 0 | 0 | 0 | - | 75.9928180267528
700 | 6600 | 90.91 | 160 | 700 | 60 | 0 | 0 | 0 | 0 | 40 | 0 | 0 | 0 | 0 | 0 | - | 75.4914393443884
700 | 6600 | 90.91 | 180 | 700 | 60 | 0 | 0 | 0 | 0 | 40 | 0 | 0 | 0 | 0 | 0 | - | 74.6710015005194
700 | 6600 | 90.91 | 200 | 700 | 60 | 0 | 0 | 0 | 0 | 40 | 0 | 0 | 0 | 0 | 0 | - | 74.5798417400895
700 | 6600 | 90.91 | 220 | 700 | 60 | 0 | 0 | 0 | 0 | 40 | 0 | 0 | 0 | 0 | 0 | - | 74.3519423390148
700 | 6600 | 90.91 | 240 | 700 | 60 | 0 | 0 | 0 | 0 | 40 | 0 | 0 | 0 | 0 | 0 | - | 74.4886819796596
700 | 6600 | 90.91 | 20 | 700 | 80 | 0 | 0 | 0 | 0 | 20 | 0 | 0 | 0 | 0 | 0 | - | 73.6682441357906
700 | 6600 | 90.91 | 40 | 700 | 80 | 0 | 0 | 0 | 0 | 20 | 0 | 0 | 0 | 0 | 0 | - | 73.8505636566504
700 | 6600 | 90.91 | 60 | 700 | 80 | 0 | 0 | 0 | 0 | 20 | 0 | 0 | 0 | 0 | 0 | - | 73.8505636566504
700 | 6600 | 90.91 | 80 | 700 | 80 | 0 | 0 | 0 | 0 | 20 | 0 | 0 | 0 | 0 | 0 | - | 74.0784630577251
700 | 6600 | 90.91 | 100 | 700 | 80 | 0 | 0 | 0 | 0 | 20 | 0 | 0 | 0 | 0 | 0 | - | 74.2607825785849
700 | 6600 | 90.91 | 120 | 700 | 80 | 0 | 0 | 0 | 0 | 20 | 0 | 0 | 0 | 0 | 0 | - | 73.9417234170803
700 | 6600 | 90.91 | 140 | 700 | 80 | 0 | 0 | 0 | 0 | 20 | 0 | 0 | 0 | 0 | 0 | - | 73.6682441357906
700 | 6600 | 90.91 | 160 | 700 | 80 | 0 | 0 | 0 | 0 | 20 | 0 | 0 | 0 | 0 | 0 | - | 73.9873032972952
700 | 6600 | 90.91 | 180 | 700 | 80 | 0 | 0 | 0 | 0 | 20 | 0 | 0 | 0 | 0 | 0 | - | 75.1268003026689
700 | 6600 | 90.91 | 200 | 700 | 80 | 0 | 0 | 0 | 0 | 20 | 0 | 0 | 0 | 0 | 0 | - | 75.8104985058931
700 | 6600 | 90.91 | 220 | 700 | 80 | 0 | 0 | 0 | 0 | 20 | 0 | 0 | 0 | 0 | 0 | - | 76.4030369486874
700 | 6600 | 90.91 | 240 | 700 | 80 | 0 | 0 | 0 | 0 | 20 | 0 | 0 | 0 | 0 | 0 | - | 73.7594038962205
700 | 6600 | 90.91 | 20 | 700 | 100 | 0 | 0 | 0 | 0 | 0 | 0 | 0 | 0 | 0 | 0 | - | 12.6823644081926
700 | 6600 | 90.91 | 40 | 700 | 100 | 0 | 0 | 0 | 0 | 0 | 0 | 0 | 0 | 0 | 0 | - | 12.7735241686225
700 | 6600 | 90.91 | 60 | 700 | 100 | 0 | 0 | 0 | 0 | 0 | 0 | 0 | 0 | 0 | 0 | - | 12.6823644081926
700 | 6600 | 90.91 | 80 | 700 | 100 | 0 | 0 | 0 | 0 | 0 | 0 | 0 | 0 | 0 | 0 | - | 13.0470034499121
700 | 6600 | 90.91 | 100 | 700 | 100 | 0 | 0 | 0 | 0 | 0 | 0 | 0 | 0 | 0 | 0 | - | 13.2293229707719
700 | 6600 | 90.91 | 120 | 700 | 100 | 0 | 0 | 0 | 0 | 0 | 0 | 0 | 0 | 0 | 0 | - | 13.8674412937812
700 | 6600 | 90.91 | 140 | 700 | 100 | 0 | 0 | 0 | 0 | 0 | 0 | 0 | 0 | 0 | 0 | - | 14.6878791376502
700 | 6600 | 90.91 | 160 | 700 | 100 | 0 | 0 | 0 | 0 | 0 | 0 | 0 | 0 | 0 | 0 | - | 15.2348377002296
700 | 6600 | 90.91 | 180 | 700 | 100 | 0 | 0 | 0 | 0 | 0 | 0 | 0 | 0 | 0 | 0 | - | 15.8729560232388
700 | 6600 | 90.91 | 200 | 700 | 100 | 0 | 0 | 0 | 0 | 0 | 0 | 0 | 0 | 0 | 0 | - | 15.7817962628089
700 | 6600 | 90.91 | 220 | 700 | 100 | 0 | 0 | 0 | 0 | 0 | 0 | 0 | 0 | 0 | 0 | - | 16.0096956638837
700 | 6600 | 90.91 | 240 | 700 | 100 | 0 | 0 | 0 | 0 | 0 | 0 | 0 | 0 | 0 | 0 | - | 15.8729560232388
700 | 12000 | 100 | 5 | 450 | 88.9 | 0 | 0 | 0 | 0 | 0 | 0 | 0 | 11.1 | 0 | 0 | - | 54.8104956268222
700 | 12000 | 100 | 10 | 450 | 88.9 | 0 | 0 | 0 | 0 | 0 | 0 | 0 | 11.1 | 0 | 0 | - | 35.6656948493683
700 | 12000 | 100 | 15 | 450 | 88.9 | 0 | 0 | 0 | 0 | 0 | 0 | 0 | 11.1 | 0 | 0 | - | 29.7376093294461
700 | 12000 | 100 | 20 | 450 | 88.9 | 0 | 0 | 0 | 0 | 0 | 0 | 0 | 11.1 | 0 | 0 | - | 25.8503401360544
700 | 12000 | 100 | 30 | 450 | 88.9 | 0 | 0 | 0 | 0 | 0 | 0 | 0 | 11.1 | 0 | 0 | - | 21.9630709426628
700 | 12000 | 100 | 40 | 450 | 88.9 | 0 | 0 | 0 | 0 | 0 | 0 | 0 | 11.1 | 0 | 0 | - | 20.1166180758018
700 | 12000 | 100 | 50 | 450 | 88.9 | 0 | 0 | 0 | 0 | 0 | 0 | 0 | 11.1 | 0 | 0 | - | 19.533527696793
700 | 12000 | 100 | 60 | 450 | 88.9 | 0 | 0 | 0 | 0 | 0 | 0 | 0 | 11.1 | 0 | 0 | - | 18.7560738581147
700 | 12000 | 100 | 75 | 450 | 88.9 | 0 | 0 | 0 | 0 | 0 | 0 | 0 | 11.1 | 0 | 0 | - | 17.5898931000972
700 | 12000 | 100 | 90 | 450 | 88.9 | 0 | 0 | 0 | 0 | 0 | 0 | 0 | 11.1 | 0 | 0 | - | 17.3955296404276
700 | 12000 | 100 | 105 | 450 | 88.9 | 0 | 0 | 0 | 0 | 0 | 0 | 0 | 11.1 | 0 | 0 | - | 18.5617103984451
700 | 12000 | 100 | 120 | 450 | 88.9 | 0 | 0 | 0 | 0 | 0 | 0 | 0 | 11.1 | 0 | 0 | - | 15.7434402332362
700 | 12000 | 100 | 160 | 450 | 88.9 | 0 | 0 | 0 | 0 | 0 | 0 | 0 | 11.1 | 0 | 0 | - | 15.2575315840622
700 | 12000 | 100 | 180 | 450 | 88.9 | 0 | 0 | 0 | 0 | 0 | 0 | 0 | 11.1 | 0 | 0 | - | 15.354713313897
700 | 12000 | 100 | 5 | 450 | 86.4 | 0 | 0 | 0 | 0 | 13.6 | 0 | 0 | 0 | 0 | 0 | - | 86.1030126336249
700 | 12000 | 100 | 10 | 450 | 86.4 | 0 | 0 | 0 | 0 | 13.6 | 0 | 0 | 0 | 0 | 0 | - | 84.645286686103
700 | 12000 | 100 | 20 | 450 | 86.4 | 0 | 0 | 0 | 0 | 13.6 | 0 | 0 | 0 | 0 | 0 | - | 73.2750242954325
700 | 12000 | 100 | 30 | 450 | 86.4 | 0 | 0 | 0 | 0 | 13.6 | 0 | 0 | 0 | 0 | 0 | - | 59.1836734693878
700 | 12000 | 100 | 40 | 450 | 86.4 | 0 | 0 | 0 | 0 | 13.6 | 0 | 0 | 0 | 0 | 0 | - | 49.0767735665695
700 | 12000 | 100 | 50 | 450 | 86.4 | 0 | 0 | 0 | 0 | 13.6 | 0 | 0 | 0 | 0 | 0 | - | 45.7725947521866
700 | 12000 | 100 | 60 | 450 | 86.4 | 0 | 0 | 0 | 0 | 13.6 | 0 | 0 | 0 | 0 | 0 | - | 40.8163265306122
700 | 12000 | 100 | 75 | 450 | 86.4 | 0 | 0 | 0 | 0 | 13.6 | 0 | 0 | 0 | 0 | 0 | - | 35.6656948493683
700 | 12000 | 100 | 90 | 450 | 86.4 | 0 | 0 | 0 | 0 | 13.6 | 0 | 0 | 0 | 0 | 0 | - | 31.5840621963071
700 | 12000 | 100 | 105 | 450 | 86.4 | 0 | 0 | 0 | 0 | 13.6 | 0 | 0 | 0 | 0 | 0 | - | 27.891156462585
700 | 12000 | 100 | 120 | 450 | 86.4 | 0 | 0 | 0 | 0 | 13.6 | 0 | 0 | 0 | 0 | 0 | - | 25.8503401360544
700 | 12000 | 100 | 135 | 450 | 86.4 | 0 | 0 | 0 | 0 | 13.6 | 0 | 0 | 0 | 0 | 0 | - | 23.1292517006803
700 | 12000 | 100 | 150 | 450 | 86.4 | 0 | 0 | 0 | 0 | 13.6 | 0 | 0 | 0 | 0 | 0 | - | 21.0884353741497
700 | 12000 | 100 | 165 | 450 | 86.4 | 0 | 0 | 0 | 0 | 13.6 | 0 | 0 | 0 | 0 | 0 | - | 19.4363459669582
700 | 12000 | 100 | 180 | 450 | 86.4 | 0 | 0 | 0 | 0 | 13.6 | 0 | 0 | 0 | 0 | 0 | - | 17.9786200194363
700 | 2333 | 20 | 0 | 500 | 11.54 | 0 | 0 | 0 | 0 | 0 | 0 | 0 | 0 | 88.46 | 0 | 90 | 78
700 | 2333 | 20 | 30 | 500 | 11.54 | 0 | 0 | 0 | 0 | 0 | 0 | 0 | 0 | 88.46 | 0 | 88.8 | 76.8
700 | 2333 | 20 | 60 | 500 | 11.54 | 0 | 0 | 0 | 0 | 0 | 0 | 0 | 0 | 88.46 | 0 | 87.6 | 75.6
700 | 2333 | 20 | 90 | 500 | 11.54 | 0 | 0 | 0 | 0 | 0 | 0 | 0 | 0 | 88.46 | 0 | 86.4 | 74.4
700 | 2333 | 20 | 120 | 500 | 11.54 | 0 | 0 | 0 | 0 | 0 | 0 | 0 | 0 | 88.46 | 0 | 85.4 | 73.4
700 | 2333 | 20 | 150 | 500 | 11.54 | 0 | 0 | 0 | 0 | 0 | 0 | 0 | 0 | 88.46 | 0 | 84.5 | 72.5
700 | 2333 | 20 | 180 | 500 | 11.54 | 0 | 0 | 0 | 0 | 0 | 0 | 0 | 0 | 88.46 | 0 | 83.6 | 71.6
700 | 2333 | 20 | 210 | 500 | 11.54 | 0 | 0 | 0 | 0 | 0 | 0 | 0 | 0 | 88.46 | 0 | 82.7 | 70.7
700 | 2333 | 20 | 240 | 500 | 11.54 | 0 | 0 | 0 | 0 | 0 | 0 | 0 | 0 | 88.46 | 0 | 81.8 | 69.8
700 | 2333 | 20 | 270 | 500 | 11.54 | 0 | 0 | 0 | 0 | 0 | 0 | 0 | 0 | 88.46 | 0 | 80.9 | 68.9
700 | 2333 | 20 | 300 | 500 | 11.54 | 0 | 0 | 0 | 0 | 0 | 0 | 0 | 0 | 88.46 | 0 | 80 | 68
700 | 2333 | 20 | 360 | 500 | 11.54 | 0 | 0 | 0 | 0 | 0 | 0 | 0 | 0 | 88.46 | 0 | 78.2 | 66.2
700 | 2333 | 20 | 420 | 500 | 11.54 | 0 | 0 | 0 | 0 | 0 | 0 | 0 | 0 | 88.46 | 0 | 77 | 65
700 | 2333 | 20 | 480 | 500 | 11.54 | 0 | 0 | 0 | 0 | 0 | 0 | 0 | 0 | 88.46 | 0 | 75.8 | 63.8
700 | 2333 | 20 | 540 | 500 | 11.54 | 0 | 0 | 0 | 0 | 0 | 0 | 0 | 0 | 88.46 | 0 | 74.6 | 62.6
700 | 2333 | 20 | 600 | 500 | 11.54 | 0 | 0 | 0 | 0 | 0 | 0 | 0 | 0 | 88.46 | 0 | 73.4 | 61.4
700 | 1187 | 20 | 0 | 500 | 13.74 | 0 | 0 | 0 | 0 | 0 | 0 | 0 | 0 | 86.26 | 0 | 92 | 82
700 | 1187 | 20 | 30 | 500 | 13.74 | 0 | 0 | 0 | 0 | 0 | 0 | 0 | 0 | 86.26 | 0 | 91.4 | 81.4
700 | 1187 | 20 | 60 | 500 | 13.74 | 0 | 0 | 0 | 0 | 0 | 0 | 0 | 0 | 86.26 | 0 | 90.8 | 80.8
700 | 1187 | 20 | 90 | 500 | 13.74 | 0 | 0 | 0 | 0 | 0 | 0 | 0 | 0 | 86.26 | 0 | 90.2 | 80.2
700 | 1187 | 20 | 120 | 500 | 13.74 | 0 | 0 | 0 | 0 | 0 | 0 | 0 | 0 | 86.26 | 0 | 89.8 | 79.8
700 | 1187 | 20 | 150 | 500 | 13.74 | 0 | 0 | 0 | 0 | 0 | 0 | 0 | 0 | 86.26 | 0 | 89.5 | 79.5
700 | 1187 | 20 | 180 | 500 | 13.74 | 0 | 0 | 0 | 0 | 0 | 0 | 0 | 0 | 86.26 | 0 | 89.2 | 79.2
700 | 1187 | 20 | 210 | 500 | 13.74 | 0 | 0 | 0 | 0 | 0 | 0 | 0 | 0 | 86.26 | 0 | 88.9 | 78.9
700 | 1187 | 20 | 240 | 500 | 13.74 | 0 | 0 | 0 | 0 | 0 | 0 | 0 | 0 | 86.26 | 0 | 88.6 | 78.6
700 | 1187 | 20 | 270 | 500 | 13.74 | 0 | 0 | 0 | 0 | 0 | 0 | 0 | 0 | 86.26 | 0 | 88.3 | 78.3
700 | 1187 | 20 | 300 | 500 | 13.74 | 0 | 0 | 0 | 0 | 0 | 0 | 0 | 0 | 86.26 | 0 | 88 | 78
700 | 1187 | 20 | 360 | 500 | 13.74 | 0 | 0 | 0 | 0 | 0 | 0 | 0 | 0 | 86.26 | 0 | 87.4 | 77.4
700 | 1187 | 20 | 420 | 500 | 13.74 | 0 | 0 | 0 | 0 | 0 | 0 | 0 | 0 | 86.26 | 0 | 86.8 | 76.8
700 | 1187 | 20 | 480 | 500 | 13.74 | 0 | 0 | 0 | 0 | 0 | 0 | 0 | 0 | 86.26 | 0 | 86.2 | 76.2
700 | 1187 | 20 | 540 | 500 | 13.74 | 0 | 0 | 0 | 0 | 0 | 0 | 0 | 0 | 86.26 | 0 | 85.6 | 75.6
700 | 1187 | 20 | 600 | 500 | 13.74 | 0 | 0 | 0 | 0 | 0 | 0 | 0 | 0 | 86.26 | 0 | 85 | 75
700 | 6000 | 5 | 5 | 500 | 15 | 0 | 0 | 0 | 0 | 0 | 0 | 0 | 0 | 0 | 85 | 85 | 83
700 | 6000 | 5 | 15 | 500 | 15 | 0 | 0 | 0 | 0 | 0 | 0 | 0 | 0 | 0 | 85 | 65 | 65
700 | 6000 | 5 | 30 | 500 | 15 | 0 | 0 | 0 | 0 | 0 | 0 | 0 | 0 | 0 | 85 | 51 | 51
700 | 6000 | 5 | 60 | 500 | 15 | 0 | 0 | 0 | 0 | 0 | 0 | 0 | 0 | 0 | 85 | 45 | 45
700 | 6000 | 5 | 90 | 500 | 15 | 0 | 0 | 0 | 0 | 0 | 0 | 0 | 0 | 0 | 85 | 40 | 40
700 | 6000 | 5 | 125 | 500 | 15 | 0 | 0 | 0 | 0 | 0 | 0 | 0 | 0 | 0 | 85 | 36 | 33
700 | 6000 | 5 | 5 | 500 | 15 | 0 | 0 | 5 | 0 | 0 | 0 | 0 | 0 | 0 | 80 | 90 | 89
700 | 6000 | 5 | 15 | 500 | 15 | 0 | 0 | 5 | 0 | 0 | 0 | 0 | 0 | 0 | 80 | 82 | 82
700 | 6000 | 5 | 30 | 500 | 15 | 0 | 0 | 5 | 0 | 0 | 0 | 0 | 0 | 0 | 80 | 73 | 73
700 | 6000 | 5 | 60 | 500 | 15 | 0 | 0 | 5 | 0 | 0 | 0 | 0 | 0 | 0 | 80 | 65 | 65
700 | 6000 | 5 | 90 | 500 | 15 | 0 | 0 | 5 | 0 | 0 | 0 | 0 | 0 | 0 | 80 | 58 | 58
700 | 6000 | 5 | 125 | 500 | 15 | 0 | 0 | 5 | 0 | 0 | 0 | 0 | 0 | 0 | 80 | 54 | 52
700 | 6000 | 5 | 5 | 500 | 15 | 0 | 0 | 0 | 5 | 0 | 0 | 0 | 0 | 0 | 80 | 90 | 90
700 | 6000 | 5 | 15 | 500 | 15 | 0 | 0 | 0 | 5 | 0 | 0 | 0 | 0 | 0 | 80 | 82 | 82
700 | 6000 | 5 | 30 | 500 | 15 | 0 | 0 | 0 | 5 | 0 | 0 | 0 | 0 | 0 | 80 | 73 | 73
700 | 6000 | 5 | 60 | 500 | 15 | 0 | 0 | 0 | 5 | 0 | 0 | 0 | 0 | 0 | 80 | 63 | 63
700 | 6000 | 5 | 90 | 500 | 15 | 0 | 0 | 0 | 5 | 0 | 0 | 0 | 0 | 0 | 80 | 55 | 55
700 | 6000 | 5 | 125 | 500 | 15 | 0 | 0 | 0 | 5 | 0 | 0 | 0 | 0 | 0 | 80 | 45 | 50