## Sheet1
catalyst_label | metal | loading_wt% | support | temp (°C) | pressure (bar) | CH4_conv_initial (%) | CH4_conv_final (%) | Time (min) | H2 yield (%) | deactivation_rate (%/h) | coke_rate (wt%/h) | BET Surface Area (m^2/g) | Pore Vol (cc/g) | Pore Dia (nm)
15Fe/CeZrO2 | Fe | 15 | CeZrO2 | 700 | N/A | 85 | 36 | 0 | 83 | 23.52 | 3.91 | 13.03 | 0.15 | 3.81
[8 empty] | 5 | 80
[8 empty] | 10 | 75
[8 empty] | 15 | 68
[8 empty] | 20 | 60
[8 empty] | 25 | 55
[8 empty] | 30 | 51
[8 empty] | 35 | 48
[8 empty] | 40 | 46
[8 empty] | 45 | 45
[8 empty] | 50 | 44
[8 empty] | 55 | 43
[8 empty] | 60 | 42
[8 empty] | 65 | 41
[8 empty] | 70 | 40
[8 empty] | 75 | 39
[8 empty] | 80 | 38
[8 empty] | 85 | 37
[8 empty] | 90 | 36
[8 empty] | 95 | 36
[8 empty] | 100 | 35
[8 empty] | 105 | 34
[8 empty] | 110 | 34
[8 empty] | 115 | 33
[8 empty] | 120 | 33
[8 empty] | 125 | 33
15Fe-5Co/CeZrO2 | Fe-Co | 15 (Fe), 5 (Co) | CeZrO2 | 700 | N/A | 90 | 54 | 0 | 90 | 17.28 | 6.45 | 19.97 | 0.11 | 3.81
[8 empty] | 5 | 89
[8 empty] | 10 | 88
[8 empty] | 15 | 84
[8 empty] | 20 | 80
[8 empty] | 25 | 76
[8 empty] | 30 | 73
[8 empty] | 35 | 71
[8 empty] | 40 | 69
[8 empty] | 45 | 68
[8 empty] | 50 | 67
[8 empty] | 55 | 65
[8 empty] | 60 | 64
[8 empty] | 65 | 63
[8 empty] | 70 | 62
[8 empty] | 75 | 61
[8 empty] | 80 | 60
[8 empty] | 85 | 59
[8 empty] | 90 | 58
[8 empty] | 95 | 57
[8 empty] | 100 | 56
[8 empty] | 105 | 55
[8 empty] | 110 | 54
[8 empty] | 115 | 53
[8 empty] | 120 | 52
[8 empty] | 125 | 52
15Fe-5Mo/CeZrO2 | Fe-Mo | 15 (Fe), 5 (Mo) | CeZrO2 | 700 | N/A | 90 | 45 | 0 | 90 | 21.6 | 6.34 | 24.08 | 0.12 | 3.81
[8 empty] | 5 | 88
[8 empty] | 10 | 87
[8 empty] | 15 | 82
[8 empty] | 20 | 78
[8 empty] | 25 | 75
[8 empty] | 30 | 73
[8 empty] | 35 | 70
[8 empty] | 40 | 68
[8 empty] | 45 | 67
[8 empty] | 50 | 66
[8 empty] | 55 | 64
[8 empty] | 60 | 63
[8 empty] | 65 | 62
[8 empty] | 70 | 61
[8 empty] | 75 | 60
[8 empty] | 80 | 59
[8 empty] | 85 | 58
[8 empty] | 90 | 57
[8 empty] | 95 | 56
[8 empty] | 100 | 55
[8 empty] | 105 | 54
[8 empty] | 110 | 53
[8 empty] | 115 | 52
[8 empty] | 120 | 51
[8 empty] | 125 | 50
20%Fe/ZrO₂ (%) | Fe | 20 | ZrO₂ | 800 | 1 | 82 | 70 | 0 | 82 | 2 | 0.5 | 12.7 | 0.09 | 35.4
[8 empty] | 5 | 81.6
[8 empty] | 10 | 81.2
[8 empty] | 15 | 80.8
[8 empty] | 20 | 80.4
[8 empty] | 25 | 80
[8 empty] | 30 | 79.6
[8 empty] | 35 | 79.2
[8 empty] | 40 | 78.8
[8 empty] | 45 | 78.4
[8 empty] | 50 | 78
[8 empty] | 55 | 77.6
[8 empty] | 60 | 77.2
[8 empty] | 65 | 76.8
[8 empty] | 70 | 76.4
[8 empty] | 75 | 76
[8 empty] | 80 | 75.6
[8 empty] | 85 | 75.2
[8 empty] | 90 | 74.8
[8 empty] | 95 | 74.4
[8 empty] | 100 | 74
[8 empty] | 105 | 73.6
[8 empty] | 110 | 73.2
[8 empty] | 115 | 72.8
[8 empty] | 120 | 72.4
[8 empty] | 125 | 72
[8 empty] | 130 | 71.6
[8 empty] | 135 | 71.2
[8 empty] | 140 | 70.8
[8 empty] | 145 | 70.4
[8 empty] | 150 | 70
[8 empty] | 155 | 69.6
[8 empty] | 160 | 69.2
[8 empty] | 165 | 68.8
[8 empty] | 170 | 68.4
[8 empty] | 175 | 68
[8 empty] | 180 | 67.6
[8 empty] | 185 | 67.2
[8 empty] | 190 | 66.8
[8 empty] | 195 | 66.4
[8 empty] | 200 | 66
[8 empty] | 205 | 65.6
[8 empty] | 210 | 65.2
[8 empty] | 215 | 64.8
[8 empty] | 220 | 64.4
[8 empty] | 225 | 64
[8 empty] | 230 | 63.6
[8 empty] | 235 | 63.2
[8 empty] | 240 | 62.8
[8 empty] | 245 | 62.4
[8 empty] | 250 | 62
[8 empty] | 255 | 61.6
[8 empty] | 260 | 61.2
[8 empty] | 265 | 60.8
[8 empty] | 270 | 60.4
[8 empty] | 275 | 60
[8 empty] | 280 | 59.6
[8 empty] | 285 | 59.2
[8 empty] | 290 | 58.8
[8 empty] | 295 | 58.4
[8 empty] | 300 | 58
[8 empty] | 305 | 57.6
[8 empty] | 310 | 57.2
[8 empty] | 315 | 56.8
[8 empty] | 320 | 56.4
[8 empty] | 325 | 56
[8 empty] | 330 | 55.6
[8 empty] | 335 | 55.2
[8 empty] | 340 | 54.8
[8 empty] | 345 | 54.4
[8 empty] | 350 | 54
[8 empty] | 355 | 53.6
[8 empty] | 360 | 53.2
20%Fe/La₂O₃–ZrO₂ (%) | Fe | 20 | La₂O₃–ZrO₂ | 800 | 1 | 85 | 80 | 0 | 85 | 0.8 | 0.3 | 24.3 | 0.17 | 31.7
[8 empty] | 5 | 84.9
[8 empty] | 10 | 84.8
[8 empty] | 15 | 84.6
[8 empty] | 20 | 84.4
[8 empty] | 25 | 84
[8 empty] | 30 | 83.6
[8 empty] | 35 | 83.2
[8 empty] | 40 | 82.8
[8 empty] | 45 | 82.4
[8 empty] | 50 | 82
[8 empty] | 55 | 81.6
[8 empty] | 60 | 81.2
[8 empty] | 65 | 80.8
[8 empty] | 70 | 80.4
[8 empty] | 75 | 80
[8 empty] | 80 | 79.6
[8 empty] | 85 | 79.2
[8 empty] | 90 | 78.8
[8 empty] | 95 | 78.4
[8 empty] | 100 | 78
[8 empty] | 105 | 77.6
[8 empty] | 110 | 77.2
[8 empty] | 115 | 76.8
[8 empty] | 120 | 76.4
[8 empty] | 125 | 76
[8 empty] | 130 | 75.6
[8 empty] | 135 | 75.2
[8 empty] | 140 | 74.8
[8 empty] | 145 | 74.4
[8 empty] | 150 | 74
[8 empty] | 155 | 73.6
[8 empty] | 160 | 73.2
[8 empty] | 165 | 72.8
[8 empty] | 170 | 72.4
[8 empty] | 175 | 72
[8 empty] | 180 | 71.6
[8 empty] | 185 | 71.2
[8 empty] | 190 | 70.8
[8 empty] | 195 | 70.4
[8 empty] | 200 | 70
[8 empty] | 205 | 69.6
[8 empty] | 210 | 69.2
[8 empty] | 215 | 68.8
[8 empty] | 220 | 68.4
[8 empty] | 225 | 68
[8 empty] | 230 | 67.6
[8 empty] | 235 | 67.2
[8 empty] | 240 | 66.8
[8 empty] | 245 | 66.4
[8 empty] | 250 | 66
[8 empty] | 255 | 65.6
[8 empty] | 260 | 65.2
[8 empty] | 265 | 64.8
[8 empty] | 270 | 64.4
[8 empty] | 275 | 64
[8 empty] | 280 | 63.6
[8 empty] | 285 | 63.2
[8 empty] | 290 | 62.8
[8 empty] | 295 | 62.4
[8 empty] | 300 | 62
[8 empty] | 305 | 61.6
[8 empty] | 310 | 61.2
[8 empty] | 315 | 60.8
[8 empty] | 320 | 60.4
[8 empty] | 325 | 60
[8 empty] | 330 | 59.6
[8 empty] | 335 | 59.2
[8 empty] | 340 | 58.8
[8 empty] | 345 | 58.4
[8 empty] | 350 | 58
[8 empty] | 355 | 57.6
[8 empty] | 360 | 57.2
20%Fe/WO₃–ZrO₂ | Fe | 20 | WO₃–ZrO₂ | 800 | 1 | 90 | 90 | 0 | 90 | 0 | 0 | 26.6 | 0.13 | 21.5
[8 empty] | 5 | 90
[8 empty] | 10 | 90
[8 empty] | 15 | 90
[8 empty] | 20 | 90
[8 empty] | 25 | 90
[8 empty] | 30 | 90
[8 empty] | 35 | 90
[8 empty] | 40 | 90
[8 empty] | 45 | 90
[8 empty] | 50 | 90
[8 empty] | 55 | 90
[8 empty] | 60 | 90
[8 empty] | 65 | 90
[8 empty] | 70 | 90
[8 empty] | 75 | 90
[8 empty] | 80 | 90
[8 empty] | 85 | 90
[8 empty] | 90 | 90
[8 empty] | 95 | 90
[8 empty] | 100 | 90
[8 empty] | 105 | 90
[8 empty] | 110 | 90
[8 empty] | 115 | 90
[8 empty] | 120 | 90
[8 empty] | 125 | 90
[8 empty] | 130 | 90
[8 empty] | 135 | 90
[8 empty] | 140 | 90
[8 empty] | 145 | 90
[8 empty] | 150 | 90
[8 empty] | 155 | 90
[8 empty] | 160 | 90
[8 empty] | 165 | 90
[8 empty] | 170 | 90
[8 empty] | 175 | 90
[8 empty] | 180 | 90
[8 empty] | 185 | 90
[8 empty] | 190 | 90
[8 empty] | 195 | 90
[8 empty] | 200 | 90
[8 empty] | 205 | 90
[8 empty] | 210 | 90
[8 empty] | 215 | 90
[8 empty] | 220 | 90
[8 empty] | 225 | 90
[8 empty] | 230 | 90
[8 empty] | 235 | 90
[8 empty] | 240 | 90
[8 empty] | 245 | 90
[8 empty] | 250 | 90
[8 empty] | 255 | 90
[8 empty] | 260 | 90
[8 empty] | 265 | 90
[8 empty] | 270 | 90
[8 empty] | 275 | 90
[8 empty] | 280 | 90
[8 empty] | 285 | 90
[8 empty] | 290 | 90
[8 empty] | 295 | 90
[8 empty] | 300 | 90
[8 empty] | 305 | 90
[8 empty] | 310 | 90
[8 empty] | 315 | 90
[8 empty] | 320 | 90
[8 empty] | 325 | 90
[8 empty] | 330 | 90
[8 empty] | 335 | 90
[8 empty] | 340 | 90
[8 empty] | 345 | 90
[8 empty] | 350 | 90
[8 empty] | 355 | 90
[8 empty] | 360 | 90